## Sheet1
Difference between characteristic and maximum crack width
[55 empty] | 0.9055946 | 1.451209 | 1.612975
[25 empty] | Transformation to lognormal distribution | [38 empty] | 14
B-1a, short term test | [24 empty] | B-1a, short term test | 0 | 0 | 0 | 0 | 0 | 0 | 0 | 0 | 0 | 0 | 0 | 0 | [17 empty] | 0.8616481 | 1.399109 | 1.642971
|  |  |  | Constant bending moment region | [20 empty] | 0 | 0 | 0 | 0 | Constant bending moment region | 0 | 0 | 0 | 0 | 0 | 0 | 0 | 0
Load | Crack 1-1 | Crack 2-1 | Crack 3-1 | Crack 3-2 | Crack 4-1 | Crack 5-1 | Crack 6-1 | Crack 6-2 | Crack 7-1 | Crack 8-1 | Crack 9-1 | Crack 9-2 | [12 empty] | Load | Crack 1-1 | Crack 2-1 | Crack 3-1 | Crack 3-2 | Crack 4-1 | Crack 5-1 | Crack 6-1 | Crack 6-2 | Crack 7-1 | Crack 8-1 | Crack 9-1 | Crack 9-2 | [11 empty] | mean | std | w95% | wmax | wm |  | wmax/wk | wmax/wm | wk/wm | Ncr |  |  |  | Ncr | wmax/wk | Ncr | wmax/wk | Ncr | wmax/wk
0 | [24 empty] | 0 | #NUM! | #NUM! | #NUM! | [7 empty] | #NUM! | #NUM! | [11 empty] | #DIV/0! | #DIV/0! |  | 0 | #DIV/0! |  |  |  |  | 0 |  |  |  | 0 | 0 |  |  | 2 | 0.9305798
10 | [24 empty] | 10 | #NUM! | #NUM! | #NUM! | [7 empty] | #NUM! | #NUM! | [11 empty] | #DIV/0! | #DIV/0! |  | 0 | #DIV/0! |  |  |  |  | 0 |  |  |  | 0 | 0 |  |  | 5 | 0.8332895
20 | [24 empty] | 20 | #NUM! | #NUM! | #NUM! | [7 empty] | #NUM! | #NUM! | [11 empty] | #DIV/0! | #DIV/0! |  | 0 | #DIV/0! |  |  |  |  | 0 |  |  |  | 0 | 0 |  |  | 6 | 0.9157885
25 | [6 empty] | 0.08 | [17 empty] | 25 | #NUM! | #NUM! | #NUM! |  |  |  | -2.525729 |  |  |  | #NUM! | #NUM! | [11 empty] | -2.525729 | 0 |  | 0.08 | 0.08 |  |  |  |  | 1 |  |  |  | 1 | 0 |  |  | 6 | 0.8961618
30 | [6 empty] | 0.08 |  | 0.1 | [15 empty] | 30 | #NUM! | #NUM! | #NUM! |  |  |  | -2.525729 |  | -2.302585 |  | #NUM! | #NUM! | [11 empty] | -2.414157 | 0.1115718 | 0.1074599 | 0.1 | 0.09 |  | 0.9305798 | 1.111111 | 1.193999 | 2 |  |  |  | 2 | 0.9305798 | 2 | 0.9305798 | 6 | 0.903293
35 |  |  |  |  | 0.05 | 0.1 | 0.15 |  | 0.13 | 0.08 | [14 empty] | 35 | #NUM! | #NUM! | #NUM! |  | -2.995732 | -2.302585 | -1.89712 |  | -2.040221 | -2.525729 | #NUM! | #NUM! | [11 empty] | -2.352277 | 0.3875916 | 0.1800095 | 0.15 | 0.102 |  | 0.8332895 | 1.470588 | 1.764799 | 5 |  |  |  | 5 | 0.8332895 | 5 | 0.8332895 | 6 | 0.8957761
40 |  |  |  | 0.08 | 0.08 | 0.13 | 0.2 |  | 0.18 | 0.1 | [14 empty] | 40 | #NUM! | #NUM! | #NUM! | -2.525729 | -2.525729 | -2.040221 | -1.609438 |  | -1.714798 | -2.302585 | #NUM! | #NUM! | [11 empty] | -2.11975 | 0.3637295 | 0.218391 | 0.2 | 0.1283333 |  | 0.9157885 | 1.558442 | 1.701748 | 6 |  |  |  | 6 | 0.9157885 | 6 | 0.9157885 | 6 | 0.8865628
45 |  | 0.08 |  | 0.1 | 0.13 | 0.15 | 0.25 |  | 0.25 | 0.13 | 0.08 | [13 empty] | 45 | #NUM! | -2.525729 | #NUM! | -2.302585 | -2.040221 | -1.89712 | -1.386294 |  | -1.386294 | -2.040221 | -2.525729 | #NUM! | [11 empty] | -1.842123 | 0.3437768 | 0.2789675 | 0.25 | 0.176 |  | 0.8961618 | 1.420455 | 1.585043 | 6 |  |  |  | 6 | 0.8961618 | 6 | 0.8961618 | 7 | 0.7018034
50 |  | 0.1 |  | 0.13 | 0.13 | 0.18 | 0.28 |  | 0.28 | 0.15 | 0.08 | [13 empty] | 50 | #NUM! | -2.302585 | #NUM! | -2.040221 | -2.040221 | -1.714798 | -1.272966 |  | -1.272966 | -1.89712 | -2.525729 | #NUM! | [11 empty] | -1.706382 | 0.3253326 | 0.309977 | 0.28 | 0.2 |  | 0.903293 | 1.4 | 1.549885 | 6 |  |  |  | 6 | 0.903293 | 6 | 0.903293 | 7 | 0.7915785
55 | 0.05 | 0.1 |  | 0.15 | 0.13 | 0.2 | 0.28 |  | 0.28 | 0.15 | 0.10 | [13 empty] | 55 | -2.995732 | -2.302585 | #NUM! | -1.89712 | -2.040221 | -1.609438 | -1.272966 |  | -1.272966 | -1.89712 | -2.302585 | #NUM! | [11 empty] | -1.664972 | 0.3052373 | 0.3125781 | 0.28 | 0.208 |  | 0.8957761 | 1.346154 | 1.502779 | 6 |  |  |  | 6 | 0.8957761 | 6 | 0.8957761 | 2 | 0.859382
60 | 0.08 | 0.13 | 0.08 | 0.18 | 0.15 | 0.23 | 0.3 |  | 0.3 | 0.15 | 0.13 | 0.08 | [12 empty] | 60 | -2.525729 | -2.040221 | -2.525729 | -1.714798 | -1.89712 | -1.469676 | -1.203973 |  | -1.203973 | -1.89712 | -2.040221 | -2.525729 | [11 empty] | -1.564443 | 0.2923505 | 0.3383855 | 0.3 | 0.232 |  | 0.8865628 | 1.293103 | 1.458558 | 6 |  |  |  | 6 | 0.8865628 | 6 | 0.8865628 | 5 | 0.9130825
65 | 0.08 | 0.13 | 0.13 | 0.2 | 0.15 | 0.25 | 0.33 | 0.05 | 0.3 | 0.15 | 0.15 |  |  |  |  | gem | std | w95 | [6 empty] | 65 | -2.525729 | -2.040221 | -2.040221 | -1.609438 | -1.89712 | -1.386294 | -1.108663 | -2.995732 | -1.203973 | -1.89712 | -1.89712 | #NUM! | [11 empty] | -1.728334 | 0.5920124 | 0.4702172 | 0.33 | 0.2133333 |  | 0.7018034 | 1.546875 | 2.204143 | 7 |  |  |  | 7 | 0.7018034 | 7 | 0.7018034 | 5 | 0.9002107
70 | 0.13 | 0.13 | 0.15 | 0.23 | 0.18 | 0.25 | 0.33 | 0.08 | 0.3 | 0.15 | 0.15 | 0.10 |  |  |  | 0.2283333 | 0.08193832 | 1.437794 | 0.3631099 | 0.3631099 |  |  |  |  | 70 | -2.040221 | -2.040221 | -1.89712 | -1.469676 | -1.714798 | -1.386294 | -1.108663 | -2.525729 | -1.203973 | -1.89712 | -1.89712 | -2.302585 | [11 empty] | -1.615179 | 0.4500356 | 0.4168886 | 0.33 | 0.2283333 |  | 0.7915785 | 1.445255 | 1.825789 | 7 |  |  |  | 7 | 0.7915785 | 7 | 0.7915785 | 5 | 0.8582216
[62 empty] | 0 | 0 |  |  | 5 | 0.9354765
[62 empty] | 0 | 0 |  |  | 6 | 0.6047321
[62 empty] | 0 | 0 |  |  | 6 | 0.6942001
B-1b, short term test | [24 empty] | B-1b, short term test | [29 empty] | 0.8260632 | 1.32644 | 1.63679 |  |  |  |  | 0 | 0.8260632 |  |  | 6 | 0.825863
|  |  |  | Constant bending moment region | [24 empty] | Constant bending moment region | [32 empty] | 0 | 0 |  |  | 6 | 0.8434007
Load | Crack 2-1 | Crack 2-1 | Crack 3-1 | Crack 3-2 | Crack 4-1 | Crack 4-2 | Crack 5-1 | Crack 6-1 | Crack 7-1 | Crack 8-1 | Crack 9-1 | Crack 10-1 | [12 empty] | Load | Crack 2-1 | Crack 2-1 | Crack 3-1 | Crack 3-2 | Crack 4-1 | Crack 4-2 | Crack 5-1 | Crack 6-1 | Crack 7-1 | Crack 8-1 | Crack 9-1 | Crack 10-1 | [11 empty] | mean | std | w95% | wmax | wm |  | wmax/wk | wmax/wm | wk/wm |  |  |  |  | 0 |  |  |  | 5 | 0.8263537
0 | [24 empty] | 0 | [23 empty] | #DIV/0! | #DIV/0! | #DIV/0! | 0 | #DIV/0! |  |  |  |  | 0 |  |  |  | 0 | 0 |  |  | 5 | 1.001491
10 | [24 empty] | 10 | [23 empty] | #DIV/0! | #DIV/0! | #DIV/0! | 0 | #DIV/0! |  |  |  |  | 0 |  |  |  | 0 | 0 |  |  | 5 | 0.8441711
20 | [24 empty] | 20 | [23 empty] | #DIV/0! | #DIV/0! | #DIV/0! | 0 | #DIV/0! |  |  |  |  | 0 |  |  |  | 0 | 0 |  |  | 6 | 0.9476698
25 | [24 empty] | 25 | [23 empty] | #DIV/0! | #DIV/0! | #DIV/0! | 0 | #DIV/0! |  |  |  |  | 0 |  |  |  | 0 | 0 |  |  | 7 | 0.8103371
30 | [6 empty] | 0.05 | 0.08 | [16 empty] | 30 | #NUM! | #NUM! | #NUM! |  |  |  | -2.995732 | -2.525729 |  | #NUM! | #NUM! | #NUM! | [11 empty] | -2.76073 | 0.2350018 | 0.09309015 | 0.08 | 0.065 |  | 0.859382 | 1.230769 | 1.432156 | 2 |  |  |  | 2 | 0.859382 | 2 | 0.859382 | 7 | 0.8613943
35 |  |  |  | 0.05 |  | 0.1 | 0.08 | 0.13 | 0.05 | [15 empty] | 35 | #NUM! | #NUM! | #NUM! | -2.995732 |  | -2.302585 | -2.525729 | -2.040221 | -2.995732 | #NUM! | #NUM! | #NUM! | [11 empty] | -2.572 | 0.3785796 | 0.1423749 | 0.13 | 0.082 |  | 0.9130825 | 1.585366 | 1.736279 | 5 |  |  |  | 5 | 0.9130825 | 5 | 0.9130825 | 7 | 0.8570845
40 |  |  | 0.08 | 0.08 |  | 0.13 | 0.13 | 0.15 | 0.1 |  | 0.08 | [13 empty] | 40 | #NUM! | #NUM! | -2.525729 | -2.525729 |  | -2.040221 | -2.040221 | -1.89712 | -2.302585 | #NUM! | -2.525729 | #NUM! | [11 empty] | -2.161175 | 0.2244465 | 0.1666277 | 0.15 | 0.118 |  | 0.9002107 | 1.271186 | 1.412099 | 5 |  |  |  | 5 | 0.9002107 | 5 | 0.9002107 | 7 | 0.8552243
45 |  |  | 0.08 | 0.08 |  | 0.15 | 0.15 | 0.18 | 0.13 |  | 0.1 | [13 empty] | 45 | #NUM! | #NUM! | -2.525729 | -2.525729 |  | -1.89712 | -1.89712 | -1.714798 | -2.040221 | #NUM! | -2.302585 | #NUM! | [11 empty] | -2.014998 | 0.2754604 | 0.209736 | 0.18 | 0.138 |  | 0.8582216 | 1.304348 | 1.519826 | 5 |  |  |  | 5 | 0.8582216 | 5 | 0.8582216 | 7 | 0.8237396
50 |  | 0.05 | 0.13 | 0.13 |  | 0.18 | 0.18 | 0.2 | 0.15 | 0.1 | 0.13 | 0.08 |  |  |  | gem | std | w95 | [6 empty] | 50 | #NUM! | -2.995732 | -2.040221 | -2.040221 |  | -1.714798 | -1.714798 | -1.609438 | -1.89712 | -2.302585 | -2.040221 | -2.525729 | [11 empty] | -1.795275 | 0.1535313 | 0.2137948 | 0.2 | 0.168 |  | 0.9354765 | 1.190476 | 1.272588 | 5 |  |  |  | 5 | 0.9354765 | 5 | 0.9354765 | 6 | 0.8581287
55 |  | 0.08 | 0.15 | 0.15 | 0.05 | 0.25 | 0.23 | 0.25 | 0.18 | 0.15 | 0.18 | 0.13 |  |  |  | 0.185 | 0.07739509 | 1.36657 | 0.3123036 | [5 empty] | 55 | #NUM! | -2.525729 | -1.89712 | -1.89712 | -2.995732 | -1.386294 | -1.469676 | -1.386294 | -1.714798 | -1.89712 | -1.714798 | -2.040221 | [11 empty] | -1.808319 | 0.5623568 | 0.4134062 | 0.25 | 0.185 |  | 0.6047321 | 1.351351 | 2.234628 | 6 |  |  |  | 6 | 0.6047321 | 6 | 0.6047321 | 6 | 0.8867382
60 |  | 0.1 | 0.18 | 0.18 | 0.08 | 0.28 | 0.25 | 0.3 | 0.25 | 0.15 | 0.23 | 0.13 |  |  |  | 0.2233333 | 0.08115828 | 1.428788 | 0.3568268 | [5 empty] | 60 | #NUM! | -2.302585 | -1.714798 | -1.714798 | -2.525729 | -1.272966 | -1.386294 | -1.203973 | -1.386294 | -1.89712 | -1.469676 | -2.040221 | [11 empty] | -1.581676 | 0.4515283 | 0.432152 | 0.3 | 0.2233333 |  | 0.6942001 | 1.343284 | 1.935009 | 6 |  |  |  | 6 | 0.6942001 | 6 | 0.6942001 | 6 | 0.8719686
65 | 0.08 | 0.15 | 0.2 | 0.2 | 0.13 | 0.28 | 0.28 | 0.33 | 0.28 | 0.23 | 0.25 | 0.15 |  |  |  | 0.25 | 0.07211103 | 1.445727 | 0.3686121 | [5 empty] | 65 | -2.525729 | -1.89712 | -1.609438 | -1.609438 | -2.040221 | -1.272966 | -1.272966 | -1.108663 | -1.272966 | -1.469676 | -1.386294 | -1.89712 | [11 empty] | -1.429536 | 0.3113956 | 0.399582 | 0.33 | 0.25 |  | 0.825863 | 1.32 | 1.598328 | 6 |  |  |  | 6 | 0.825863 | 6 | 0.825863 | 6 | 0.902447
70 | 0.08 | 0.18 | 0.23 | 0.23 | 0.15 | 0.33 | 0.33 | 0.38 | 0.28 | 0.25 | 0.28 | 0.18 |  |  |  | 0.2833333 | 0.08286535 | 1.521406 | 0.4196347 |  |  | 0.4196347 |  |  | 70 | -2.525729 | -1.714798 | -1.469676 | -1.469676 | -1.89712 | -1.108663 | -1.108663 | -0.967584 | -1.272966 | -1.386294 | -1.272966 | -1.714798 | [11 empty] | -1.304112 | 0.3081374 | 0.4505569 | 0.38 | 0.2833333 |  | 0.8434007 | 1.341176 | 1.590201 | 6 |  |  |  | 6 | 0.8434007 | 6 | 0.8434007 | 6 | 0.9268774
[62 empty] | 0 | 0 |  |  | 7 | 0.670764
[62 empty] | 0 | 0 |  |  | 7 | 0.8004843
[62 empty] | 0 | 0 |  |  | 7 | 0.7932308
B-2a | [24 empty] | B-2a | [29 empty] | 0.8697184 | 1.315632 | 1.520504 |  |  |  |  | 0 | 0.8697184 |  |  | 7 | 0.9457803
[5 empty] | Constant bending moment region | [24 empty] | Constant bending moment region | [31 empty] | 0 | 0 |  |  | 9 | 0.9698938
Load | Crack 1-1 | Crack 2-1 | Crack 2-2 | Crack 3-1 | Crack 4-1 | Crack 4-2 | Crack 5-1 | Crack 6-1 | Crack 6-2 | Crack 7-1 | Crack 8-1 | Crack 8-2 | Crack 9-1 | Crack 9-2 | Crack 10-1 | Crack 10-2 | [8 empty] | Load | Crack 1-1 | Crack 2-1 | Crack 2-2 | Crack 3-1 | Crack 4-1 | Crack 4-2 | Crack 5-1 | Crack 6-1 | Crack 6-2 | Crack 7-1 | Crack 8-1 | Crack 8-2 | Crack 9-1 | Crack 9-2 | Crack 10-1 | Crack 10-2 | [7 empty] | mean | std | w95% | wmax | wm |  | wmax/wk | wmax/wm | wk/wm |  |  |  |  | 0 |  |  |  | 9 | 0.884231
0 | [24 empty] | 0 | #NUM! | #NUM! | #NUM! | #NUM! | [7 empty] | #NUM! | #NUM! | #NUM! | #NUM! | #NUM! | [7 empty] | #DIV/0! | #DIV/0! | #DIV/0! | 0 | #DIV/0! |  |  |  |  | 0 |  |  |  | 0 | 0 |  |  | 10 | 0.8303513
10 | [24 empty] | 10 | #NUM! | #NUM! | #NUM! | #NUM! | [7 empty] | #NUM! | #NUM! | #NUM! | #NUM! | #NUM! | [7 empty] | #DIV/0! | #DIV/0! | #DIV/0! | 0 | #DIV/0! |  |  |  |  | 0 |  |  |  | 0 | 0 |  |  | 10 | 0.9233238
20 | [24 empty] | 20 | #NUM! | #NUM! | #NUM! | #NUM! | [7 empty] | #NUM! | #NUM! | #NUM! | #NUM! | #NUM! | [7 empty] | #DIV/0! | #DIV/0! | #DIV/0! | 0 | #DIV/0! |  |  |  |  | 0 |  |  |  | 0 | 0 |  |  | 10 | 0.9628968
25 | [24 empty] | 25 | #NUM! | #NUM! | #NUM! | #NUM! | [7 empty] | #NUM! | #NUM! | #NUM! | #NUM! | #NUM! | [7 empty] | #DIV/0! | #DIV/0! | #DIV/0! | 0 | #DIV/0! |  |  |  |  | 0 |  |  |  | 0 | 0 |  |  | 10 | 1.008988
30 |  |  | 0.05 | 0.05 | 0.05 |  | 0.08 |  | 0.08 | 0.08 | 0.05 | [13 empty] | 30 | #NUM! | #NUM! | -2.995732 | -2.995732 | -2.995732 |  | -2.525729 |  | -2.525729 | -2.525729 | -2.995732 | #NUM! | #NUM! | #NUM! | #NUM! | #NUM! | [7 empty] | -2.71373 | 0.2302538 | 0.09681084 | 0.08 | 0.068 |  | 0.8263537 | 1.176471 | 1.423689 | 5 |  |  |  | 5 | 0.8263537 | 5 | 0.8263537 | 11 | 0.9437902
35 |  |  | 0.05 | 0.1 | 0.1 |  | 0.13 |  | 0.1 | 0.1 | 0.08 | [13 empty] | 35 | #NUM! | #NUM! | -2.995732 | -2.302585 | -2.302585 |  | -2.040221 |  | -2.302585 | -2.302585 | -2.525729 | #NUM! | #NUM! | #NUM! | #NUM! | #NUM! | [7 empty] | -2.294741 | 0.1538313 | 0.1298064 | 0.13 | 0.102 |  | 1.001491 | 1.27451 | 1.272612 | 5 |  |  |  | 5 | 1.001491 | 5 | 1.001491 | 11 | 0.9609785
40 |  | 0.08 | 0.08 | 0.13 | 0.13 |  | 0.15 |  | 0.15 | 0.1 | 0.08 | 0.08 | [12 empty] | 40 | #NUM! | -2.525729 | -2.525729 | -2.040221 | -2.040221 |  | -1.89712 |  | -1.89712 | -2.302585 | -2.525729 | -2.525729 | #NUM! | #NUM! | #NUM! | #NUM! | [7 empty] | -2.132555 | 0.2461222 | 0.1776891 | 0.15 | 0.122 |  | 0.8441711 | 1.229508 | 1.456468 | 5 |  |  |  | 5 | 0.8441711 | 5 | 0.8441711 | 11 | 0.900179
45 |  | 0.1 | 0.13 | 0.13 | 0.15 |  | 0.18 | 0.1 | 0.15 | 0.15 | 0.13 | 0.1 | 0.0508 | [11 empty] | 45 | #NUM! | -2.302585 | -2.040221 | -2.040221 | -1.89712 |  | -1.714798 | -2.302585 | -1.89712 | -1.89712 | -2.040221 | -2.302585 | -2.979859 | #NUM! | #NUM! | #NUM! | [7 empty] | -1.958161 | 0.1806309 | 0.1899396 | 0.18 | 0.1433333 |  | 0.9476698 | 1.255814 | 1.32516 | 6 |  |  |  | 6 | 0.9476698 | 6 | 0.9476698 | 5 | 0.9077996
50 |  | 0.13 | 0.18 | 0.15 | 0.2 | 0.08 | 0.2 | 0.1 | 0.15 | 0.18 | 0.15 | 0.1 | 0.0508 | [11 empty] | 50 | #NUM! | -2.040221 | -1.714798 | -1.89712 | -1.609438 | -2.525729 | -1.609438 | -2.302585 | -1.89712 | -1.714798 | -1.89712 | -2.302585 | -2.979859 | #NUM! | #NUM! | #NUM! | [7 empty] | -1.936604 | 0.3267592 | 0.2468109 | 0.2 | 0.1514286 |  | 0.8103371 | 1.320755 | 1.629883 | 7 |  |  |  | 7 | 0.8103371 | 7 | 0.8103371 | 8 | 0.8413664
55 | 0.05 | 0.13 | 0.18 | 0.15 | 0.2 | 0.08 | 0.23 | 0.13 | 0.18 | 0.18 | 0.15 | 0.1 | 0.0762 | [11 empty] | 55 | -2.995732 | -2.040221 | -1.714798 | -1.89712 | -1.609438 | -2.525729 | -1.469676 | -2.040221 | -1.714798 | -1.714798 | -1.89712 | -2.302585 | -2.574394 | #NUM! | #NUM! | #NUM! | [7 empty] | -1.853111 | 0.3238212 | 0.267009 | 0.23 | 0.1642857 |  | 0.8613943 | 1.4 | 1.625272 | 7 |  |  |  | 7 | 0.8613943 | 7 | 0.8613943 | 9 | 0.9729838
60 | 0.05 | 0.13 | 0.2 | 0.15 | 0.25 | 0.1 | 0.25 | 0.15 | 0.18 | 0.2 | 0.18 | 0.13 | 0.0762 | 0.0508 | 0.0508 | [9 empty] | 60 | -2.995732 | -2.040221 | -1.609438 | -1.89712 | -1.386294 | -2.302585 | -1.386294 | -1.89712 | -1.714798 | -1.609438 | -1.714798 | -2.040221 | -2.574394 | -2.979859 | -2.979859 | #NUM! | [7 empty] | -1.715904 | 0.2941468 | 0.2916865 | 0.25 | 0.1871429 |  | 0.8570845 | 1.335878 | 1.55863 | 7 |  |  |  | 7 | 0.8570845 | 7 | 0.8570845 | 9 | 1.046589
65 | 0.08 | 0.13 | 0.25 | 0.18 | 0.25 | 0.1 | 0.3 | 0.15 | 0.25 | 0.23 | 0.18 | 0.15 | 0.1016 | 0.0762 | 0.0508 | 0.0508 | [8 empty] | 65 | -2.525729 | -2.040221 | -1.386294 | -1.714798 | -1.386294 | -2.302585 | -1.203973 | -1.89712 | -1.386294 | -1.469676 | -1.714798 | -1.89712 | -2.286712 | -2.574394 | -2.979859 | -2.979859 | [7 empty] | -1.622963 | 0.3498072 | 0.3507852 | 0.3 | 0.2085714 |  | 0.8552243 | 1.438356 | 1.681847 | 7 |  |  |  | 7 | 0.8552243 | 7 | 0.8552243 | 9 | 0.9652173
70 | 0.08 | 0.18 | 0.3 | 0.18 | 0.28 | 0.1 | 0.3 | 0.15 | 0.25 | 0.23 | 0.18 | 0.15 | 0.1016 | 0.1016 | 0.0508 | 0.0762 |  |  |  | 0.2128571 | 0.07250616 | 1.393919 |  |  | 70 | -2.525729 | -1.714798 | -1.203973 | -1.714798 | -1.272966 | -2.302585 | -1.203973 | -1.89712 | -1.386294 | -1.469676 | -1.714798 | -1.89712 | -2.286712 | -2.286712 | -2.979859 | -2.574394 | [7 empty] | -1.606773 | 0.3627685 | 0.3641927 | 0.3 | 0.2128571 |  | 0.8237396 | 1.409396 | 1.710973 | 7 |  |  |  | 7 | 0.8237396 | 7 | 0.8237396 | 11 | 0.8562973
[62 empty] | 0 | 0 |  |  | 11 | 1.065656
[62 empty] | 0 | 0 |  |  | 11 | 0.968593
[62 empty] | 0 | 0 |  |  | 12 | 0.9694658
B-2b | [24 empty] | B-2b | [29 empty] | 0.8507133 | 1.384769 | 1.650438 |  |  |  |  | 0 | 0.8507133 |  |  | 2 | 0.9188859
|  |  |  | Constant bending moment region | [24 empty] | Constant bending moment region | [32 empty] | 0 | 0 |  |  | 8 | 0.8928991
Load | Crack 1-1 | Crack 2-1 | Crack 3-1 | Crack 3-2 | Crack 4-1 | Crack 5-1 | Crack 5-2 | Crack 6-1 | Crack 7-1 | Crack 8-1 | Crack 8-2 | Crack 9-1 | Crack 10-1 | [11 empty] | Load | Crack 1-1 | Crack 2-1 | Crack 3-1 | Crack 3-2 | Crack 4-1 | Crack 5-1 | Crack 5-2 | Crack 6-1 | Crack 7-1 | Crack 8-1 | Crack 8-2 | Crack 9-1 | Crack 10-1 | [10 empty] | mean | std | w95% | wmax | wm |  | wmax/wk | wmax/wm | wk/wm |  |  |  |  | 0 |  |  |  | 9 | 0.845939
0 | [24 empty] | 0 | #NUM! | #NUM! | #NUM! | [7 empty] | #NUM! | #NUM! | #NUM! | [10 empty] | #DIV/0! | #DIV/0! | #DIV/0! | 0 | #DIV/0! |  |  |  |  | 0 |  |  |  | 0 | 0 |  |  | 10 | 0.7618431
10 | [24 empty] | 10 | #NUM! | #NUM! | #NUM! | [7 empty] | #NUM! | #NUM! | #NUM! | [10 empty] | #DIV/0! | #DIV/0! | #DIV/0! | 0 | #DIV/0! |  |  |  |  | 0 |  |  |  | 0 | 0 |  |  | 6 | 0.808853
20 | [24 empty] | 20 | #NUM! | #NUM! | #NUM! | [7 empty] | #NUM! | #NUM! | #NUM! | [10 empty] | #DIV/0! | #DIV/0! | #DIV/0! | 0 | #DIV/0! |  |  |  |  | 0 |  |  |  | 0 | 0 |  |  | 8 | 1.075114
25 |  |  | 0.05 |  |  |  | 0.08 | [17 empty] | 25 | #NUM! | #NUM! | -2.995732 |  |  |  | -2.525729 |  |  |  | #NUM! | #NUM! | #NUM! | [10 empty] | -2.525729 | 0 | #NUM! | 0.08 | 0.08 |  |  |  |  | 1 |  |  |  | 1 | 0 |  |  | 9 | 0.992563
30 |  |  | 0.08 | 0.08 |  | 0.08 | 0.1 | 0.1 | 0.05 | 0.08 | [14 empty] | 30 | #NUM! | #NUM! | -2.525729 | -2.525729 |  | -2.525729 | -2.302585 | -2.302585 | -2.995732 | -2.525729 | #NUM! | #NUM! | #NUM! | [10 empty] | -2.529681 | 0.2310829 | 0.1165326 | 0.1 | 0.08166667 |  | 0.8581287 | 1.22449 | 1.42693 | 6 |  |  |  | 6 | 0.8581287 | 6 | 0.8581287 | 7 | 1.045391
35 |  | 0.05 | 0.08 | 0.1 |  | 0.1 | 0.15 | 0.15 | 0.08 | 0.13 |  | 0.08 | [12 empty] | 35 | #NUM! | -2.995732 | -2.525729 | -2.302585 |  | -2.302585 | -1.89712 | -1.89712 | -2.525729 | -2.040221 | #NUM! | -2.525729 | #NUM! | [10 empty] | -2.160893 | 0.2334425 | 0.1691593 | 0.15 | 0.1183333 |  | 0.8867382 | 1.267606 | 1.429515 | 6 |  |  |  | 6 | 0.8867382 | 6 | 0.8867382 | 10 | 0.9883664
40 |  | 0.08 | 0.13 | 0.15 |  | 0.1 | 0.15 | 0.18 | 0.08 | 0.15 |  | 0.1 | [12 empty] | 40 | #NUM! | -2.525729 | -2.040221 | -1.89712 |  | -2.302585 | -1.89712 | -1.714798 | -2.525729 | -1.89712 | #NUM! | -2.302585 | #NUM! | [10 empty] | -2.039079 | 0.2804396 | 0.2064295 | 0.18 | 0.135 |  | 0.8719686 | 1.333333 | 1.529107 | 6 |  |  |  | 6 | 0.8719686 | 6 | 0.8719686 | 10 | 0.9033061
45 |  | 0.1 | 0.13 | 0.15 |  | 0.13 | 0.18 | 0.18 | 0.13 | 0.18 |  | 0.13 | [12 empty] | 45 | #NUM! | -2.302585 | -2.040221 | -1.89712 |  | -2.040221 | -1.714798 | -1.714798 | -2.040221 | -1.714798 | #NUM! | -2.040221 | #NUM! | [10 empty] | -1.853659 | 0.1468254 | 0.1994577 | 0.18 | 0.1583333 |  | 0.902447 | 1.136842 | 1.259733 | 6 |  |  |  | 6 | 0.902447 | 6 | 0.902447 | 10 | 1.015663
50 |  | 0.13 | 0.15 | 0.18 |  | 0.13 | 0.23 | 0.25 | 0.15 | 0.2 | 0.08 | 0.18 | [12 empty] | 50 | #NUM! | -2.040221 | -1.89712 | -1.714798 |  | -2.040221 | -1.469676 | -1.386294 | -1.89712 | -1.609438 | -2.525729 | -1.714798 | #NUM! | [10 empty] | -1.686258 | 0.2285295 | 0.2697228 | 0.25 | 0.19 |  | 0.9268774 | 1.315789 | 1.419594 | 6 |  |  |  | 6 | 0.9268774 | 6 | 0.9268774 | 12 | 0.9744545
55 | 0.05 | 0.15 | 0.15 | 0.2 | 0.05 | 0.15 | 0.28 | 0.28 | 0.18 | 0.2 | 0.08 | 0.2 | [12 empty] | 55 | -2.995732 | -1.89712 | -1.89712 | -1.609438 | -2.995732 | -1.89712 | -1.272966 | -1.272966 | -1.714798 | -1.609438 | -2.525729 | -1.609438 | #NUM! | [10 empty] | -1.767494 | 0.5434321 | 0.4174344 | 0.28 | 0.1914286 |  | 0.670764 | 1.462687 | 2.180628 | 7 |  |  |  | 7 | 0.670764 | 7 | 0.670764 | 7 | 1.141492
60 | 0.08 | 0.18 | 0.18 | 0.25 | 0.08 | 0.15 | 0.28 | 0.33 | 0.2 | 0.23 | 0.13 | 0.23 | [12 empty] | 60 | -2.525729 | -1.714798 | -1.714798 | -1.386294 | -2.525729 | -1.89712 | -1.272966 | -1.108663 | -1.609438 | -1.469676 | -2.040221 | -1.469676 | #NUM! | [10 empty] | -1.609984 | 0.4400752 | 0.4122504 | 0.33 | 0.2171429 |  | 0.8004843 | 1.519737 | 1.898522 | 7 |  |  |  | 7 | 0.8004843 | 7 | 0.8004843 | 8 | 0.8917603
65 |  | 0.2 | 0.2 | 0.28 | 0.08 | 0.15 | 0.3 | 0.38 | 0.23 | 0.25 | 0.15 | 0.23 | 0.13 | [11 empty] | 65 | #NUM! | -1.609438 | -1.609438 | -1.272966 | -2.525729 | -1.89712 | -1.203973 | -0.967584 | -1.469676 | -1.386294 | -1.89712 | -1.469676 | -2.040221 | [10 empty] | -1.531906 | 0.4839111 | 0.4790535 | 0.38 | 0.2385714 |  | 0.7932308 | 1.592814 | 2.008009 | 7 |  |  |  | 7 | 0.7932308 | 7 | 0.7932308 | 8 | 1.038209
70 | 0.13 | 0.23 | 0.25 | 0.3 | 0.13 | 0.18 | 0.3 | 0.43 | 0.25 | 0.28 | 0.15 | 0.23 | 0.15 | [11 empty] | 70 | -2.040221 | -1.469676 | -1.386294 | -1.203973 | -2.040221 | -1.714798 | -1.203973 | -0.8439701 | -1.386294 | -1.272966 | -1.89712 | -1.469676 | -1.89712 | [10 empty] | -1.380885 | 0.3603116 | 0.454651 | 0.43 | 0.2671429 |  | 0.9457803 | 1.609626 | 1.701902 | 7 |  |  |  | 7 | 0.9457803 | 7 | 0.9457803 | 9 | 0.8501826
[62 empty] | 0 | 0 |  |  | 9 | 0.9550491
[62 empty] | 0 | 0 |  |  | 6 | 0.7961251
[62 empty] | 0 | 0 |  |  | 8 | 1.074134
B-3a | [24 empty] | B-3a | [29 empty] | 0.9316258 | 1.524201 | 1.636464 |  |  |  |  | 0 | 0.9316258 |  |  | 11 | 0.8219925
[6 empty] | Constant bending moment region | [24 empty] | Constant bending moment region | [30 empty] | 0 | 0 |  |  | 13 | 0.872671
Load | Crack 1-1 | Crack 2-1 | Crack 2-2 | Crack 2-3 | Crack 3-1 | Crack 3-2 | Crack 4-1 | Crack 5-1 | Crack 5-2 | Crack 5-3 | Crack 6-1 | Crack 6-2 | Crack 7-1 | Crack 7-2 | Crack 7-3 | Crack 8-1 | Crack 8-2 | Crack 9-1 | Crack 9-2 | Crack 10-1 | Crack 10-2 |  |  |  | Load | Crack 1-1 | Crack 2-1 | Crack 2-2 | Crack 2-3 | Crack 3-1 | Crack 3-2 | Crack 4-1 | Crack 5-1 | Crack 5-2 | Crack 5-3 | Crack 6-1 | Crack 6-2 | Crack 7-1 | Crack 7-2 | Crack 7-3 | Crack 8-1 | Crack 8-2 | Crack 9-1 | Crack 9-2 | Crack 10-1 | Crack 10-2 |  |  | mean | std | w95% | wmax | wm |  | wmax/wk | wmax/wm | wk/wm |  |  |  |  | 0 |  |  |  | 13 | 0.8947786
0 | [24 empty] | 0 | #NUM! | #NUM! | #NUM! | #NUM! | #NUM! | [11 empty] | #NUM! | #NUM! | #NUM! | #NUM! | #NUM! |  |  | #DIV/0! | #DIV/0! | #DIV/0! | 0 | #DIV/0! |  |  |  |  | 0 |  |  |  | 0 | 0 |  |  | 14 | 0.7915006
10 | [24 empty] | 10 | #NUM! | #NUM! | #NUM! | #NUM! | #NUM! | [11 empty] | #NUM! | #NUM! | #NUM! | #NUM! | #NUM! |  |  | #DIV/0! | #DIV/0! | #DIV/0! | 0 | #DIV/0! |  |  |  |  | 0 |  |  |  | 0 | 0 |  |  | 14 | 0.9369528
20 | [24 empty] | 20 | #NUM! | #NUM! | #NUM! | #NUM! | #NUM! | [11 empty] | #NUM! | #NUM! | #NUM! | #NUM! | #NUM! |  |  | #DIV/0! | #DIV/0! | #DIV/0! | 0 | #DIV/0! |  |  |  |  | 0 |  |  |  | 0 | 0 |  |  | 6 | 0.797866
25 | [24 empty] | 25 | #NUM! | #NUM! | #NUM! | #NUM! | #NUM! | [11 empty] | #NUM! | #NUM! | #NUM! | #NUM! | #NUM! |  |  | #DIV/0! | #DIV/0! | #DIV/0! | 0 | #DIV/0! |  |  |  |  | 0 |  |  |  | 0 | 0 |  |  | 9 | 0.8084381
30 | [24 empty] | 30 | #NUM! | #NUM! | #NUM! | #NUM! | #NUM! | [11 empty] | #NUM! | #NUM! | #NUM! | #NUM! | #NUM! |  |  | #DIV/0! | #DIV/0! | #DIV/0! | 0 | #DIV/0! |  |  |  |  | 0 |  |  |  | 0 | 0 |  |  | 10 | 0.9509631
40 | [24 empty] | 40 | #NUM! | #NUM! | #NUM! | #NUM! | #NUM! | [11 empty] | #NUM! | #NUM! | #NUM! | #NUM! | #NUM! |  |  | #DIV/0! | #DIV/0! | #DIV/0! | 0 | #DIV/0! |  |  |  |  | 0 |  |  |  | 0 | 0 |  |  | 10 | 0.9042956
45 | [5 empty] | 0.03 | 0.08 | 0.05 | 0.08 | 0.05 | 0.05 |  | 0.05 | 0.05 |  | 0.05 | [8 empty] | 45 | #NUM! | #NUM! | #NUM! | #NUM! | #NUM! | -3.506558 | -2.525729 | -2.995732 | -2.525729 | -2.995732 | -2.995732 |  | -2.995732 | -2.995732 |  | -2.995732 | #NUM! | #NUM! | #NUM! | #NUM! | #NUM! |  |  | -2.948045 | 0.2753348 | 0.08248326 | 0.08 | 0.05444444 |  | 0.9698938 | 1.469388 | 1.514999 | 9 |  |  |  | 9 | 0.9698938 | 9 | 0.9698938 | 10 | 0.9679531
50 | [5 empty] | 0.05 | 0.08 | 0.05 | 0.08 | 0.05 | 0.05 |  | 0.08 | 0.05 |  | 0.08 | [8 empty] | 50 | #NUM! | #NUM! | #NUM! | #NUM! | #NUM! | -2.995732 | -2.525729 | -2.995732 | -2.525729 | -2.995732 | -2.995732 |  | -2.525729 | -2.995732 |  | -2.525729 | #NUM! | #NUM! | #NUM! | #NUM! | #NUM! |  |  | -2.786842 | 0.2335467 | 0.0904741 | 0.08 | 0.06333333 |  | 0.884231 | 1.263158 | 1.428538 | 9 |  |  |  | 9 | 0.884231 | 9 | 0.884231 | 10 | 0.9773872
55 |  |  | 0.03 |  |  | 0.05 | 0.1 | 0.05 | 0.08 | 0.05 | 0.08 | 0.03 | 0.1 | 0.08 |  | 0.08 | 0.05 | 0.03 | [6 empty] | 55 | #NUM! | #NUM! | -3.506558 | #NUM! | #NUM! | -2.995732 | -2.302585 | -2.995732 | -2.525729 | -2.995732 | -2.525729 | -3.506558 | -2.302585 | -2.525729 |  | -2.525729 | -2.995732 | -3.506558 | #NUM! | #NUM! | #NUM! |  |  | -2.720184 | 0.3669051 | 0.1204309 | 0.1 | 0.07 |  | 0.8303513 | 1.428571 | 1.720442 | 10 |  |  |  | 10 | 0.8303513 | 10 | 0.8303513 | 10 | 0.9907395
60 |  | 0.03 | 0.05 | 0.03 |  | 0.05 | 0.13 | 0.08 | 0.1 | 0.08 | 0.1 | 0.05 | 0.13 | 0.08 |  | 0.08 | 0.08 | 0.05 |  | 0.05 |  |  |  |  | 60 | #NUM! | -3.506558 | -2.995732 | -3.506558 | #NUM! | -2.995732 | -2.040221 | -2.525729 | -2.302585 | -2.525729 | -2.302585 | -2.995732 | -2.040221 | -2.525729 |  | -2.525729 | -2.525729 | -2.995732 | #NUM! | -2.995732 | #NUM! |  |  | -2.477999 | 0.3146502 | 0.1407957 | 0.13 | 0.088 |  | 0.9233238 | 1.477273 | 1.599951 | 10 |  |  |  | 10 | 0.9233238 | 10 | 0.9233238
65 |  | 0.05 | 0.05 | 0.05 |  | 0.05 | 0.13 | 0.1 | 0.1 | 0.08 | 0.1 | 0.05 | 0.15 | 0.1 |  | 0.08 | 0.08 | 0.08 |  | 0.05 |  |  |  |  | 65 | #NUM! | -2.995732 | -2.995732 | -2.995732 | #NUM! | -2.995732 | -2.040221 | -2.302585 | -2.302585 | -2.525729 | -2.302585 | -2.995732 | -1.89712 | -2.302585 |  | -2.525729 | -2.525729 | -2.525729 | #NUM! | -2.995732 | #NUM! |  |  | -2.41906 | 0.3403034 | 0.1557799 | 0.15 | 0.094 |  | 0.9628968 | 1.595745 | 1.657233 | 10 |  |  |  | 10 | 0.9628968 | 10 | 0.9628968
70 | 0.05 | 0.05 | 0.05 | 0.05 |  | 0.08 | 0.15 | 0.1 | 0.13 | 0.1 | 0.1 | 0.05 | 0.18 | 0.1 |  | 0.1 | 0.1 | 0.08 |  | 0.05 |  |  |  |  | 70 | -2.995732 | -2.995732 | -2.995732 | -2.995732 | #NUM! | -2.525729 | -1.89712 | -2.302585 | -2.040221 | -2.302585 | -2.302585 | -2.995732 | -1.714798 | -2.302585 |  | -2.302585 | -2.302585 | -2.525729 | #NUM! | -2.995732 | #NUM! |  |  | -2.268653 | 0.3312796 | 0.1783966 | 0.18 | 0.109 |  | 1.008988 | 1.651376 | 1.636666 | 10 |  |  |  | 10 | 1.008988 | 10 | 1.008988
75 | 0.08 | 0.08 | 0.08 | 0.05 | 0.05 | 0.08 | 0.15 | 0.13 | 0.13 | 0.13 | 0.13 | 0.08 | 0.18 | 0.1 | 0.05 | 0.1 | 0.13 | 0.08 | 0.03 | 0.08 | 0.03 |  |  |  | 75 | -2.525729 | -2.525729 | -2.525729 | -2.995732 | -2.995732 | -2.525729 | -1.89712 | -2.040221 | -2.040221 | -2.040221 | -2.040221 | -2.525729 | -1.714798 | -2.302585 | -2.995732 | -2.302585 | -2.040221 | -2.525729 | -3.506558 | -2.525729 | -3.506558 |  |  | -2.220469 | 0.3425972 | 0.1907204 | 0.18 | 0.1145455 |  | 0.9437902 | 1.571429 | 1.665019 | 11 |  |  |  | 11 | 0.9437902 | 11 | 0.9437902
80 | 0.08 | 0.08 | 0.08 | 0.08 | 0.05 | 0.08 | 0.15 | 0.13 | 0.15 | 0.13 | 0.15 | 0.08 | 0.2 | 0.1 | 0.05 | 0.1 | 0.13 | 0.1 | 0.05 | 0.08 | 0.05 |  |  |  | 80 | -2.525729 | -2.525729 | -2.525729 | -2.525729 | -2.995732 | -2.525729 | -1.89712 | -2.040221 | -1.89712 | -2.040221 | -1.89712 | -2.525729 | -1.609438 | -2.302585 | -2.995732 | -2.302585 | -2.040221 | -2.302585 | -2.995732 | -2.525729 | -2.995732 |  |  | -2.184873 | 0.3740381 | 0.2081212 | 0.2 | 0.12 |  | 0.9609785 | 1.666667 | 1.734343 | 11 |  |  |  | 11 | 0.9609785 | 11 | 0.9609785
85 | 0.08 | 0.08 | 0.08 | 0.08 | 0.08 | 0.08 | 0.18 | 0.13 | 0.15 | 0.13 | 0.15 | 0.08 | 0.2 | 0.1 | 0.05 | 0.13 | 0.13 | 0.1 | 0.05 | 0.08 | 0.05 |  |  |  | 85 | -2.525729 | -2.525729 | -2.525729 | -2.525729 | -2.525729 | -2.525729 | -1.714798 | -2.040221 | -1.89712 | -2.040221 | -1.89712 | -2.525729 | -1.609438 | -2.302585 | -2.995732 | -2.040221 | -2.040221 | -2.302585 | -2.995732 | -2.525729 | -2.995732 |  |  | -2.144447 | 0.389196 | 0.222178 | 0.2 | 0.1254545 |  | 0.900179 | 1.594203 | 1.770984 | 11 |  |  |  | 11 | 0.900179 | 11 | 0.900179
B-3b | [24 empty] | B-3b | [32 empty] | 0.9548854 | 1.617889 | 1.698994
[6 empty] | Constant bending moment region | [24 empty] | Constant bending moment region
Load | Crack 1-1 | Crack 2-1 | Crack 2-2 | Crack 2-3 | Crack 3-1 | Crack 4-1 | Crack 4-2 | Crack 4-3 | Crack 5-1 | Crack 5-2 | Crack 5-3 | Crack 6-1 | Crack 6-2 | Crack 6-3 | Crack 7-1 | Crack 7-2 | Crack 8-1 | Crack 8-2 | Crack 8-3 | Crack 9-1 | Crack 9-2 | Crack 10-1 | Crack 10-2 |  | Load | Crack 1-1 | Crack 2-1 | Crack 2-2 | Crack 2-3 | Crack 3-1 | Crack 4-1 | Crack 4-2 | Crack 4-3 | Crack 5-1 | Crack 5-2 | Crack 5-3 | Crack 6-1 | Crack 6-2 | Crack 6-3 | Crack 7-1 | Crack 7-2 | Crack 8-1 | Crack 8-2 | Crack 8-3 | Crack 9-1 | Crack 9-2 | Crack 10-1 |  | Crack 10-2 |  | mean | std |  | w95% | wmax | wm |  | wmax/wk | wmax/wm | wk/wm | ncr
0 | [24 empty] | 0 | #NUM! | #NUM! | #NUM! | #NUM! | #NUM! | [12 empty] | #NUM! | #NUM! | #NUM! | #NUM! | #NUM! | #NUM! | #NUM! |  | #DIV/0! | #DIV/0! |  | #DIV/0! | 0 | #DIV/0! |  |  |  |  | 0 | 0 | 0
10 | [24 empty] | 10 | #NUM! | #NUM! | #NUM! | #NUM! | #NUM! | [12 empty] | #NUM! | #NUM! | #NUM! | #NUM! | #NUM! | #NUM! | #NUM! |  | #DIV/0! | #DIV/0! |  | #DIV/0! | 0 | #DIV/0! |  |  |  |  | 0 | 0 | 0
20 | [24 empty] | 20 | #NUM! | #NUM! | #NUM! | #NUM! | #NUM! | [12 empty] | #NUM! | #NUM! | #NUM! | #NUM! | #NUM! | #NUM! | #NUM! |  | #DIV/0! | #DIV/0! |  | #DIV/0! | 0 | #DIV/0! |  |  |  |  | 0 | 0 | 0
25 | [24 empty] | 25 | #NUM! | #NUM! | #NUM! | #NUM! | #NUM! | [12 empty] | #NUM! | #NUM! | #NUM! | #NUM! | #NUM! | #NUM! | #NUM! |  | #DIV/0! | #DIV/0! |  | #DIV/0! | 0 | #DIV/0! |  |  |  |  | 0 | 0 | 0
30 |  |  |  |  | 0.03 |  |  |  | 0.03 | [15 empty] | 30 | #NUM! | #NUM! | #NUM! | #NUM! | -3.506558 |  |  |  | -3.506558 | [8 empty] | #NUM! | #NUM! | #NUM! | #NUM! | #NUM! | #NUM! | #NUM! |  | -3.506558 | 0 |  | #NUM! | 0.03 | 0.03 |  |  |  |  | 1 | 1 | 0
40 |  |  |  |  | 0.05 |  | 0.05 |  | 0.05 |  |  |  | 0.05 |  | 0.05 |  | 0.05 | [7 empty] | 40 | #NUM! | #NUM! | #NUM! | #NUM! | -2.995732 |  | -2.995732 |  | -2.995732 |  |  |  | -2.995732 |  | -2.995732 |  | -2.995732 | #NUM! | #NUM! | #NUM! | #NUM! | #NUM! | #NUM! | #NUM! |  | -2.995732 | 0 |  | #NUM! | 0.05 | 0.05 |  |  |  |  | 5 | 5 | 0
45 |  |  |  |  | 0.08 |  | 0.05 |  | 0.08 |  |  |  | 0.05 |  | 0.08 |  | 0.05 | [7 empty] | 45 | #NUM! | #NUM! | #NUM! | #NUM! | -2.525729 |  | -2.995732 |  | -2.525729 |  |  |  | -2.995732 |  | -2.525729 |  | -2.995732 | #NUM! | #NUM! | #NUM! | #NUM! | #NUM! | #NUM! | #NUM! |  | -2.807731 | 0.2302538 |  | 0.08812518 | 0.08 | 0.062 |  | 0.9077996 | 1.290323 | 1.421374 | 5 | 5 | 0.9077996 | 5 | 0.9077996
50 |  |  |  | 0.05 | 0.08 |  | 0.08 |  | 0.08 |  | 0.05 | 0.05 | 0.08 |  | 0.1 | 0.03 | 0.08 |  |  |  | 0.05 |  |  |  | 50 | #NUM! | #NUM! | #NUM! | -2.995732 | -2.525729 |  | -2.525729 |  | -2.525729 |  | -2.995732 | -2.995732 | -2.525729 |  | -2.302585 | -3.506558 | -2.525729 | #NUM! | #NUM! | #NUM! | -2.995732 | #NUM! | #NUM! | #NUM! |  | -2.73794 | 0.3696883 |  | 0.1188543 | 0.1 | 0.06875 |  | 0.8413664 | 1.454545 | 1.72879 | 8 | 8 | 0.8413664 | 8 | 0.8413664
55 |  |  | 0.05 | 0.05 | 0.1 | 0.05 | 0.08 |  | 0.08 |  | 0.05 | 0.05 | 0.08 |  | 0.1 | 0.05 | 0.08 | 0.03 |  |  | 0.05 |  |  |  | 55 | #NUM! | #NUM! | -2.995732 | -2.995732 | -2.302585 | -2.995732 | -2.525729 |  | -2.525729 |  | -2.995732 | -2.995732 | -2.525729 |  | -2.302585 | -2.995732 | -2.525729 | -3.506558 | #NUM! | #NUM! | -2.995732 | #NUM! | #NUM! | #NUM! |  | -2.709825 | 0.2642352 |  | 0.1027766 | 0.1 | 0.06888889 |  | 0.9729838 | 1.451613 | 1.491919 | 9 | 9 | 0.9729838 | 9 | 0.9729838
60 |  |  | 0.05 | 0.08 | 0.1 | 0.05 | 0.08 |  | 0.1 |  | 0.05 | 0.08 | 0.08 |  | 0.13 | 0.08 | 0.08 | 0.05 | 0.05 |  | 0.05 | 0.03 |  |  | 60 | #NUM! | #NUM! | -2.995732 | -2.525729 | -2.302585 | -2.995732 | -2.525729 |  | -2.302585 |  | -2.995732 | -2.525729 | -2.525729 |  | -2.040221 | -2.525729 | -2.525729 | -2.995732 | -2.995732 | #NUM! | -2.995732 | -3.506558 | #NUM! | #NUM! |  | -2.551435 | 0.2831118 |  | 0.124213 | 0.13 | 0.08111111 |  | 1.046589 | 1.60274 | 1.531393 | 9 | 9 | 1.046589 | 9 | 1.046589
65 |  |  | 0.05 | 0.08 | 0.13 | 0.05 | 0.08 |  | 0.1 |  | 0.05 | 0.08 | 0.1 |  | 0.13 | 0.08 | 0.1 | 0.05 | 0.08 |  | 0.05 | 0.05 |  |  | 65 | #NUM! | #NUM! | -2.995732 | -2.525729 | -2.040221 | -2.995732 | -2.525729 |  | -2.302585 |  | -2.995732 | -2.525729 | -2.302585 |  | -2.040221 | -2.525729 | -2.302585 | -2.995732 | -2.525729 | #NUM! | -2.995732 | -2.995732 | #NUM! | #NUM! |  | -2.501847 | 0.3021719 |  | 0.1346847 | 0.13 | 0.08555556 |  | 0.9652173 | 1.519481 | 1.574237 | 9 | 9 | 0.9652173 | 9 | 0.9652173
70 | 0.03 |  | 0.08 | 0.08 | 0.15 | 0.08 | 0.08 | 0.03 | 0.13 |  | 0.05 | 0.08 | 0.1 | 0.03 | 0.15 | 0.1 | 0.1 | 0.05 | 0.08 | 0.03 | 0.08 | 0.05 |  |  | 70 | -3.506558 | #NUM! | -2.525729 | -2.525729 | -1.89712 | -2.525729 | -2.525729 | -3.506558 | -2.040221 |  | -2.995732 | -2.525729 | -2.302585 | -3.506558 | -1.89712 | -2.302585 | -2.302585 | -2.995732 | -2.525729 | -3.506558 | -2.525729 | -2.995732 | #NUM! | #NUM! |  | -2.584648 | 0.5123045 |  | 0.1751728 | 0.15 | 0.08454545 |  | 0.8562973 | 1.774194 | 2.071936 | 11 | 11 | 0.8562973 | 11 | 0.8562973
75 | 0.05 | 0.03 | 0.08 | 0.08 | 0.15 | 0.08 | 0.08 | 0.05 | 0.13 |  | 0.08 | 0.1 | 0.13 | 0.05 | 0.18 | 0.1 | 0.1 | 0.05 | 0.08 | 0.05 | 0.08 | 0.05 |  |  | 75 | -2.995732 | -3.506558 | -2.525729 | -2.525729 | -1.89712 | -2.525729 | -2.525729 | -2.995732 | -2.040221 |  | -2.525729 | -2.302585 | -2.040221 | -2.995732 | -1.714798 | -2.302585 | -2.302585 | -2.995732 | -2.525729 | -2.995732 | -2.525729 | -2.995732 | #NUM! | #NUM! |  | -2.388331 | 0.3708187 |  | 0.16891 | 0.18 | 0.09818182 |  | 1.065656 | 1.833333 | 1.72038 | 11 | 11 | 1.065656 | 11 | 1.065656
80 | 0.05 | 0.05 | 0.08 | 0.1 | 0.15 | 0.08 | 0.1 | 0.05 | 0.13 |  | 0.08 | 0.13 | 0.15 | 0.05 | 0.2 | 0.13 | 0.13 | 0.08 | 0.1 | 0.05 | 0.1 | 0.08 | 0.03 |  | 80 | -2.995732 | -2.995732 | -2.525729 | -2.302585 | -1.89712 | -2.525729 | -2.302585 | -2.995732 | -2.040221 |  | -2.525729 | -2.040221 | -1.89712 | -2.995732 | -1.609438 | -2.040221 | -2.040221 | -2.525729 | -2.302585 | -2.995732 | -2.302585 | -2.525729 | #NUM! | -3.506558 |  | -2.273904 | 0.4233673 |  | 0.2064851 | 0.2 | 0.1118182 |  | 0.968593 | 1.788618 | 1.846615 | 11 | 11 | 0.968593 | 11 | 0.968593
85 | 0.08 | 0.05 | 0.08 | 0.1 | 0.18 | 0.1 | 0.1 | 0.05 | 0.13 | 0.05 | 0.08 | 0.13 | 0.15 | 0.05 | 0.2 | 0.13 | 0.13 | 0.08 | 0.1 | 0.08 | 0.1 | 0.08 | 0.05 |  | 85 | -2.525729 | -2.995732 | -2.525729 | -2.302585 | -1.714798 | -2.302585 | -2.302585 | -2.995732 | -2.040221 | -2.995732 | -2.525729 | -2.040221 | -1.89712 | -2.995732 | -1.609438 | -2.040221 | -2.040221 | -2.525729 | -2.302585 | -2.525729 | -2.302585 | -2.525729 | #NUM! | -2.995732 |  | -2.315461 | 0.4480846 |  | 0.2062992 | 0.2 | 0.1083333 |  | 0.9694658 | 1.846154 | 1.9043 | 12 | 12 | 0.9694658 | 12 | 0.9694658
[62 empty] | 0 | 0
[62 empty] | 0 | 0
[62 empty] | 0 | 0
S-1a | [24 empty] | S-1a | [32 empty] | 0.8548918 | 1.291981 | 1.523984 |  | 0 | 0.8548918
[5 empty] | Constant bending moment region | [24 empty] | Constant bending moment region | [31 empty] | 0 | 0
Load | Crack 1-1 | Crack 2-1 | Crack 2-2 | Crack 3-1 | Crack 3-2 | Crack 4-1 | Crack 4-2 | Crack 5-1 | Crack 5-2 | Crack 6-1 | Crack 6-2 | Crack 7-1 | Crack 7-2 | Crack 8-1 | Crack 8-2 | Crack 9-1 | Crack 9-2 | Crack 10-1 | [6 empty] | Load | Crack 1-1 | Crack 2-1 | Crack 2-2 | Crack 3-1 | Crack 3-2 | Crack 4-1 | Crack 4-2 | Crack 5-1 | Crack 5-2 | Crack 6-1 | Crack 6-2 | Crack 7-1 | Crack 7-2 | Crack 8-1 | Crack 8-2 | Crack 9-1 | Crack 9-2 | Crack 10-1 | [7 empty] | mean | std |  | w95% | wmax | wm |  | wmax/wk | wmax/wm | wk/wm |  | 0
0 | [24 empty] | 0 | #NUM! | #NUM! | #NUM! | #NUM! | [10 empty] | #NUM! | #NUM! | #NUM! | #NUM! | [7 empty] | #DIV/0! | #DIV/0! |  | #DIV/0! | 0 | #DIV/0! |  |  |  |  | 0 | 0 | 0
5 | [9 empty] | 0.1 |  | 0.13 | [12 empty] | 5 | #NUM! | #NUM! | #NUM! | #NUM! | [5 empty] | -2.302585 |  | -2.040221 |  |  | #NUM! | #NUM! | #NUM! | #NUM! | [7 empty] | -2.171403 | 0.1311821 |  | 0.1414757 | 0.13 | 0.115 |  | 0.9188859 | 1.130435 | 1.230223 | 2 | 2 | 0.9188859 | 2 | 0.9188859
8 |  |  | 0.05 | 0.05 |  | 0.13 | 0.08 | 0.18 | 0.1 | 0.18 |  | 0.2 | 0.13 | 0.15 |  | 0.1 | [8 empty] | 8 | #NUM! | #NUM! | -2.995732 | -2.995732 |  | -2.040221 | -2.525729 | -1.714798 | -2.302585 | -1.714798 |  | -1.609438 | -2.040221 | -1.89712 | #NUM! | -2.302585 | #NUM! | #NUM! | [7 empty] | -1.980614 | 0.2945293 |  | 0.2239895 | 0.2 | 0.14375 |  | 0.8928991 | 1.391304 | 1.558188 | 8 | 8 | 0.8928991 | 8 | 0.8928991
11 |  | 0.15 | 0.1 | 0.08 | 0.15 | 0.18 | 0.13 | 0.25 | 0.13 | 0.25 |  | 0.25 | 0.18 | 0.25 |  | 0.13 | 0.08 | [7 empty] | 11 | #NUM! | -1.89712 | -2.302585 | -2.525729 | -1.89712 | -1.714798 | -2.040221 | -1.386294 | -2.040221 | -1.386294 |  | -1.386294 | -1.714798 | -1.386294 | #NUM! | -2.040221 | -2.525729 | #NUM! | [7 empty] | -1.661371 | 0.2689505 |  | 0.2955296 | 0.25 | 0.1966667 |  | 0.845939 | 1.271186 | 1.502693 | 9 | 9 | 0.845939 | 9 | 0.845939
14 | 0.13 | 0.23 | 0.15 | 0.13 | 0.23 | 0.25 | 0.18 | 0.3 | 0.18 | 0.3 | 0.08 | 0.33 | 0.25 | 0.3 | 0.1 | 0.18 | 0.13 | 0.18 | [6 empty] | 14 | -2.040221 | -1.469676 | -1.89712 | -2.040221 | -1.469676 | -1.386294 | -1.714798 | -1.203973 | -1.714798 | -1.203973 | -2.525729 | -1.108663 | -1.386294 | -1.203973 | -2.302585 | -1.714798 | -2.040221 | -1.714798 | [7 empty] | -1.491817 | 0.3983146 |  | 0.4331601 | 0.33 | 0.24 |  | 0.7618431 | 1.375 | 1.804834 | 10 | 10 | 0.7618431 | 10 | 0.7618431
[62 empty] | 0 | 0
[62 empty] | 0 | 0
[62 empty] | 0 | 0
S-1b | [24 empty] | S-1b | [32 empty] | 0.9588434 | 1.536554 | 1.616984 |  | 0 | 0.9588434
[5 empty] | Constant bending moment region | [24 empty] | Constant bending moment region | [31 empty] | 0 | 0
Load | Crack 1-1 | Crack 2-1 | Crack 3-1 | Crack 3-2 | Crack 3-3 | Crack 4-1 | Crack 5-1 | Crack 5-2 | Crack 6-1 | Crack 6-2 | Crack 7-1 | Crack 7-2 | Crack 8-1 | Crack 8-2 | Crack 9-1 | Crack 9-2 | Crack 10-1 | [7 empty] | Load | Crack 1-1 | Crack 2-1 | Crack 3-1 | Crack 3-2 | Crack 3-3 | Crack 4-1 | Crack 5-1 | Crack 5-2 | Crack 6-1 | Crack 6-2 | Crack 7-1 | Crack 7-2 | Crack 8-1 | Crack 8-2 | Crack 9-1 | Crack 9-2 | Crack 10-1 | [8 empty] | mean | std |  | w95% | wmax | wm |  | wmax/wk | wmax/wm | wk/wm |  | 0
0 | [24 empty] | 0 | #NUM! | #NUM! | #NUM! | #NUM! | [9 empty] | #NUM! | #NUM! | #NUM! | #NUM! | [8 empty] | #DIV/0! | #DIV/0! |  | #DIV/0! | 0 | #DIV/0! |  | #DIV/0! | #DIV/0! | #DIV/0! | 0 | 0
5 | [24 empty] | 5 | #NUM! | #NUM! | #NUM! | #NUM! | [9 empty] | #NUM! | #NUM! | #NUM! | #NUM! | [8 empty] | #DIV/0! | #DIV/0! |  | #DIV/0! | 0 | #DIV/0! |  |  |  |  | 0 | 0 | 0
8 |  |  | 0.05 | 0.05 |  | 0.13 | 0.05 | 0.05 | 0.1 |  | 0.13 |  | 0.08 | 0.1 | 0.03 | [9 empty] | 8 | #NUM! | #NUM! | -2.995732 | -2.995732 |  | -2.040221 | -2.995732 | -2.995732 | -2.302585 |  | -2.040221 |  | -2.525729 | -2.302585 | -3.506558 | #NUM! | #NUM! | [8 empty] | -2.48337 | 0.3983863 |  | 0.1607214 | 0.13 | 0.09 |  | 0.808853 | 1.444444 | 1.785793 | 6 | 6 | 0.808853 | 6 | 0.808853
11 |  | 0.13 | 0.08 | 0.1 |  | 0.23 | 0.13 | 0.13 | 0.15 | 0.1 | 0.18 | 0.1 | 0.13 | 0.15 | 0.08 | 0.05 | [8 empty] | 11 | #NUM! | -2.040221 | -2.525729 | -2.302585 |  | -1.469676 | -2.040221 | -2.040221 | -1.89712 | -2.302585 | -1.714798 | -2.302585 | -2.040221 | -1.89712 | -2.525729 | -2.995732 | #NUM! | [8 empty] | -1.975928 | 0.2637472 |  | 0.2139308 | 0.23 | 0.14375 |  | 1.075114 | 1.6 | 1.488214 | 8 | 8 | 1.075114 | 8 | 1.075114
14 | 0.08 | 0.18 | 0.1 | 0.13 | 0.1 | 0.28 | 0.13 | 0.18 | 0.18 | 0.13 | 0.25 | 0.18 | 0.18 | 0.2 | 0.1 | 0.08 | 0.08 | [7 empty] | 14 | -2.525729 | -1.714798 | -2.302585 | -2.040221 | -2.302585 | -1.272966 | -2.040221 | -1.714798 | -1.714798 | -2.040221 | -1.386294 | -1.714798 | -1.714798 | -1.609438 | -2.302585 | -2.525729 | -2.525729 | [8 empty] | -1.766831 | 0.3047872 |  | 0.282098 | 0.28 | 0.1788889 |  | 0.992563 | 1.565217 | 1.576945 | 9 | 9 | 0.992563 | 9 | 0.992563
[62 empty] | 0 | 0
[62 empty] | 0 | 0
[62 empty] | 0 | 0
S-2a | [24 empty] | S-2a | [32 empty] | 0.9854362 | 1.815711 | 1.851389 |  | 0 | 0.9854362
[5 empty] | Constant bending moment region | [24 empty] | Constant bending moment region | [31 empty] | 0 | 0
Load | Crack 1-1 | Crack 2-1 | Crack 2-2 | Crack 3-1 | Crack 4-1 | Crack 4-2 | Crack 4-3 | Crack 5-1 | Crack 5-2 | Crack 5-3 | Crack 6-1 | Crack 6-2 | Crack 6-3 | Crack 6-4 | Crack 7-1 | Crack 8-1 | Crack 8-2 | Crack 9-1 | Crack 9-2 | Crack 10-1 |  |  |  |  | Load | Crack 1-1 | Crack 2-1 | Crack 2-2 | Crack 3-1 | Crack 4-1 | Crack 4-2 | Crack 4-3 | Crack 5-1 | Crack 5-2 | Crack 5-3 | Crack 6-1 | Crack 6-2 | Crack 6-3 | Crack 6-4 | Crack 7-1 | Crack 8-1 | Crack 8-2 | Crack 9-1 | Crack 9-2 | Crack 10-1 | [5 empty] | mean | std |  | w95% | wmax | wm |  | wmax/wk | wmax/wm | wk/wm |  | 0
0 | [24 empty] | 0 | #NUM! | #NUM! | #NUM! | #NUM! | [12 empty] | #NUM! | #NUM! | #NUM! | #NUM! | [5 empty] | #DIV/0! | #DIV/0! |  | #DIV/0! | 0 | #DIV/0! |  |  |  |  | 0 | 0 | 0
5 | [24 empty] | 5 | #NUM! | #NUM! | #NUM! | #NUM! | [12 empty] | #NUM! | #NUM! | #NUM! | #NUM! | [5 empty] | #DIV/0! | #DIV/0! |  | #DIV/0! | 0 | #DIV/0! |  |  |  |  | 0 | 0 | 0
8 |  |  |  | 0.05 | 0.05 |  | 0.05 | 0.05 | 0.05 |  | 0.05 |  | 0.03 |  |  | 0.08 | [8 empty] | 8 | #NUM! | #NUM! | #NUM! | -2.995732 | -2.995732 |  | -2.995732 | -2.995732 | -2.995732 |  | -2.995732 |  | -3.506558 |  |  | -2.525729 | #NUM! | #NUM! | #NUM! | #NUM! | [5 empty] | -3.001564 | 0.2622998 |  | 0.07652642 | 0.08 | 0.05142857 |  | 1.045391 | 1.555556 | 1.488014 | 7 | 7 | 1.045391 | 7 | 1.045391
11 |  |  | 0.05 | 0.13 | 0.1 | 0.03 | 0.1 | 0.08 | 0.05 |  | 0.05 | 0.03 | 0.05 |  | 0.05 | 0.13 | 0.03 | [7 empty] | 11 | #NUM! | #NUM! | -2.995732 | -2.040221 | -2.302585 | -3.506558 | -2.302585 | -2.525729 | -2.995732 |  | -2.995732 | -3.506558 | -2.995732 |  | -2.995732 | -2.040221 | -3.506558 | #NUM! | #NUM! | #NUM! | [5 empty] | -2.816716 | 0.47919 |  | 0.1315302 | 0.13 | 0.067 |  | 0.9883664 | 1.940299 | 1.963137 | 10 | 10 | 0.9883664 | 10 | 0.9883664
14 |  |  | 0.08 | 0.13 | 0.15 | 0.03 | 0.1 | 0.1 | 0.1 |  | 0.1 | 0.05 | 0.05 |  | 0.1 | 0.18 | 0.05 | 0.05 | 0.03 | [5 empty] | 14 | #NUM! | #NUM! | -2.525729 | -2.040221 | -1.89712 | -3.506558 | -2.302585 | -2.302585 | -2.302585 |  | -2.302585 | -2.995732 | -2.995732 |  | -2.302585 | -1.714798 | -2.995732 | -2.995732 | -3.506558 | #NUM! | [5 empty] | -2.462287 | 0.516266 |  | 0.199268 | 0.18 | 0.096 |  | 0.9033061 | 1.875 | 2.075708 | 10 | 10 | 0.9033061 | 10 | 0.9033061
17 | 0.03 | 0.08 | 0.13 | 0.18 | 0.15 | 0.08 | 0.13 | 0.15 | 0.13 |  | 0.13 | 0.1 | 0.05 |  | 0.13 | 0.23 | 0.1 | 0.08 | 0.08 | [5 empty] | 17 | -3.506558 | -2.525729 | -2.040221 | -1.714798 | -1.89712 | -2.525729 | -2.040221 | -1.89712 | -2.040221 |  | -2.040221 | -2.302585 | -2.995732 |  | -2.040221 | -1.469676 | -2.302585 | -2.525729 | -2.525729 | #NUM! | [5 empty] | -2.124885 | 0.3888898 |  | 0.226453 | 0.23 | 0.128 |  | 1.015663 | 1.796875 | 1.769164 | 10 | 10 | 1.015663 | 10 | 1.015663
20 | 0.05 | 0.1 | 0.15 | 0.25 | 0.18 | 0.1 | 0.15 | 0.15 | 0.13 | 0.05 | 0.15 | 0.13 | 0.05 | 0.08 | 0.15 | 0.25 | 0.13 | 0.13 | 0.1 | 0.127 |  |  |  |  | 20 | -2.995732 | -2.302585 | -1.89712 | -1.386294 | -1.714798 | -2.302585 | -1.89712 | -1.89712 | -2.040221 | -2.995732 | -1.89712 | -2.040221 | -2.995732 | -2.525729 | -1.89712 | -1.386294 | -2.040221 | -2.040221 | -2.302585 | -2.063568 | [5 empty] | -2.132483 | 0.4693827 |  | 0.2565538 | 0.25 | 0.1308333 |  | 0.9744545 | 1.910828 | 1.960921 | 12 | 12 | 0.9744545 | 12 | 0.9744545
[62 empty] | 0 | 0
[62 empty] | 0 | 0
[62 empty] | 0 | 0
S-2b | [24 empty] | S-2b | [32 empty] | 0.9753386 | 1.501578 | 1.558179 |  | 0 | 0.9753386
[5 empty] | Constant bending moment region | [24 empty] | Constant bending moment region | [31 empty] | 0 | 0
Load | Crack 1-1 | Crack 2-1 | Crack 2-2 | Crack 3-1 | Crack 3-2 | Crack 4-1 | Crack 5-1 | Crack 5-2 | Crack 6-1 | Crack 6-2 | Crack 7-1 | Crack 7-2 | Crack 8-1 | Crack 8-2 | Crack 9-1 | Crack 10-1 | Crack 10-2 | [7 empty] | Load | Crack 1-1 | Crack 2-1 | Crack 2-2 | Crack 3-1 | Crack 3-2 | Crack 4-1 | Crack 5-1 | Crack 5-2 | Crack 6-1 | Crack 6-2 | Crack 7-1 | Crack 7-2 | Crack 8-1 | Crack 8-2 | Crack 9-1 | Crack 10-1 | Crack 10-2 | [8 empty] | mean | std |  | w95% | wmax | wm |  | wmax/wk | wmax/wm | wk/wm |  | 0
0 | [24 empty] | 0 | #NUM! | #NUM! | #NUM! | #NUM! | [9 empty] | #NUM! | #NUM! | #NUM! | #NUM! | [8 empty] | #DIV/0! | #DIV/0! |  | #DIV/0! | 0 | #DIV/0! |  |  |  |  | 0 | 0 | 0
5 | [24 empty] | 5 | #NUM! | #NUM! | #NUM! | #NUM! | [9 empty] | #NUM! | #NUM! | #NUM! | #NUM! | [8 empty] | #DIV/0! | #DIV/0! |  | #DIV/0! | 0 | #DIV/0! |  |  |  |  | 0 | 0 | 0
8 |  |  | 0.05 |  | 0.08 | 0.05 |  | 0.05 | 0.05 | 0.05 | 0.05 |  | 0.05 | 0.03 | [10 empty] | 8 | #NUM! | #NUM! | -2.995732 | #NUM! | -2.525729 | -2.995732 |  | -2.995732 | -2.995732 | -2.995732 | -2.995732 |  | -2.995732 | -3.506558 | #NUM! | #NUM! | #NUM! | [8 empty] | -2.928589 | 0.164467 |  | 0.07008372 | 0.08 | 0.05428571 |  | 1.141492 | 1.473684 | 1.291016 | 7 | 7 | 1.141492 | 7 | 1.141492
11 |  | 0.05 | 0.08 |  | 0.13 | 0.13 | 0.05 | 0.08 | 0.05 | 0.1 | 0.08 |  | 0.08 | 0.08 | 0.05 | [9 empty] | 11 | #NUM! | -2.995732 | -2.525729 | #NUM! | -2.040221 | -2.040221 | -2.995732 | -2.525729 | -2.995732 | -2.302585 | -2.525729 |  | -2.525729 | -2.525729 | -2.995732 | #NUM! | #NUM! | [8 empty] | -2.49396 | 0.3454999 |  | 0.1457791 | 0.13 | 0.0875 |  | 0.8917603 | 1.485714 | 1.666047 | 8 | 8 | 0.8917603 | 8 | 0.8917603
14 | 0.03 | 0.08 | 0.08 | 0.05 | 0.18 | 0.15 | 0.08 | 0.1 | 0.1 | 0.13 | 0.08 |  | 0.1 | 0.13 | 0.1 | [9 empty] | 14 | -3.506558 | -2.525729 | -2.525729 | -2.995732 | -1.714798 | -1.89712 | -2.525729 | -2.302585 | -2.302585 | -2.040221 | -2.525729 |  | -2.302585 | -2.040221 | -2.302585 | #NUM! | #NUM! | [8 empty] | -2.201419 | 0.2730475 |  | 0.1733755 | 0.18 | 0.115 |  | 1.038209 | 1.565217 | 1.507613 | 8 | 8 | 1.038209 | 8 | 1.038209
17 | 0.08 | 0.1 | 0.13 | 0.08 | 0.23 | 0.18 | 0.13 | 0.15 | 0.15 | 0.18 | 0.1 | 0.05 | 0.15 | 0.15 | 0.13 | 0.0508 | [8 empty] | 17 | -2.525729 | -2.302585 | -2.040221 | -2.525729 | -1.469676 | -1.714798 | -2.040221 | -1.89712 | -1.89712 | -1.714798 | -2.302585 | -2.995732 | -1.89712 | -1.89712 | -2.040221 | -2.979859 | #NUM! | [8 empty] | -1.99213 | 0.4163035 |  | 0.2705301 | 0.23 | 0.1466667 |  | 0.8501826 | 1.568182 | 1.844524 | 9 | 9 | 0.8501826 | 9 | 0.8501826
20 | 0.13 | 0.13 | 0.13 | 0.13 | 0.25 | 0.23 | 0.15 | 0.15 | 0.18 | 0.18 | 0.15 | 0.1 | 0.2 | 0.2 | 0.15 | 0.0762 | 0.0508 | [7 empty] | 20 | -2.040221 | -2.040221 | -2.040221 | -2.040221 | -1.386294 | -1.469676 | -1.89712 | -1.89712 | -1.714798 | -1.714798 | -1.89712 | -2.302585 | -1.609438 | -1.609438 | -1.89712 | -2.574394 | -2.979859 | [8 empty] | -1.765439 | 0.258465 |  | 0.2617666 | 0.25 | 0.1766667 |  | 0.9550491 | 1.415094 | 1.481698 | 9 | 9 | 0.9550491 | 9 | 0.9550491
[62 empty] | 0 | 0
[62 empty] | 0 | 0
[62 empty] | 0 | 0
S-3a | [24 empty] | S-3a | [32 empty] | 0.884022 | 1.427457 | 1.619458 |  | 0 | 0.884022
[5 empty] | Constant bending moment region | [24 empty] | Constant bending moment region | [31 empty] | 0 | 0
Load | Crack 1-1 | Crack 1-2 | Crack 2-1 | Crack 3-1 | Crack 3-2 | Crack 4-1 | Crack 4-2 | Crack 4-3 | Crack 5-1 | Crack 5-2 | Crack 5-3 | Crack 6-1 | Crack 6-2 | Crack 6-3 | Crack 7-1 | Crack 7-2 | Crack 8-1 | Crack 8-2 | Crack 8-3 | Crack 9-1 | Crack 9-2 | Crack 10-1 | Crack 10-2 |  | Load | Crack 1-1 | Crack 1-2 | Crack 2-1 | Crack 3-1 | Crack 3-2 | Crack 4-1 | Crack 4-2 | Crack 4-3 | Crack 5-1 | Crack 5-2 | Crack 5-3 | Crack 6-1 | Crack 6-2 | Crack 6-3 | Crack 7-1 | Crack 7-2 | Crack 8-1 | Crack 8-2 | Crack 8-3 | Crack 9-1 | Crack 9-2 | Crack 10-1 |  | Crack 10-2 |  | mean | std |  | w95% | wmax | wm |  | wmax/wk | wmax/wm | wk/wm |  | 0
0 | [24 empty] | 0 | #NUM! | #NUM! | #NUM! | #NUM! | [14 empty] | #NUM! | #NUM! | #NUM! | #NUM! | #NUM! | #NUM! |  | #DIV/0! | #DIV/0! |  | #DIV/0! | 0 | #DIV/0! |  |  |  |  | 0 | 0 | 0
5 | [24 empty] | 5 | #NUM! | #NUM! | #NUM! | #NUM! | [14 empty] | #NUM! | #NUM! | #NUM! | #NUM! | #NUM! | #NUM! |  | #DIV/0! | #DIV/0! |  | #DIV/0! | 0 | #DIV/0! |  |  |  |  | 0 | 0 | 0
8 |  |  |  | 0.03 |  | 0.05 | 0.05 |  | 0.05 |  | 0.03 |  | 0.05 |  | 0.05 |  |  |  | 0.03 | [5 empty] | 8 | #NUM! | #NUM! | #NUM! | -3.506558 |  | -2.995732 | -2.995732 |  | -2.995732 |  | -3.506558 |  | -2.995732 |  | -2.995732 |  |  |  | -3.506558 | #NUM! | #NUM! | #NUM! | #NUM! | #NUM! |  | -3.08087 | 0.1903735 |  | 0.0628042 | 0.05 | 0.04666667 |  | 0.7961251 | 1.071429 | 1.345804 | 6 | 6 | 0.7961251 | 6 | 0.7961251
11 |  |  |  | 0.05 | 0.05 | 0.05 | 0.05 |  | 0.05 |  | 0.05 |  | 0.05 |  | 0.08 |  | 0.03 |  | 0.05 | [5 empty] | 11 | #NUM! | #NUM! | #NUM! | -2.995732 | -2.995732 | -2.995732 | -2.995732 |  | -2.995732 |  | -2.995732 |  | -2.995732 |  | -2.525729 |  | -3.506558 |  | -2.995732 | #NUM! | #NUM! | #NUM! | #NUM! | #NUM! |  | -3.000835 | 0.2453665 |  | 0.07447863 | 0.08 | 0.05125 |  | 1.074134 | 1.560976 | 1.453242 | 8 | 8 | 1.074134 | 8 | 1.074134
14 |  |  |  | 0.08 | 0.08 | 0.08 | 0.1 |  | 0.08 | 0.03 | 0.05 | 0.05 | 0.08 |  | 0.1 | 0.03 | 0.05 |  | 0.08 | 0.03 | 0.03 |  |  |  | 14 | #NUM! | #NUM! | #NUM! | -2.525729 | -2.525729 | -2.525729 | -2.302585 |  | -2.525729 | -3.506558 | -2.995732 | -2.995732 | -2.525729 |  | -2.302585 | -3.506558 | -2.995732 |  | -2.525729 | -3.506558 | -3.506558 | #NUM! | #NUM! | #NUM! |  | -2.791672 | 0.4165181 |  | 0.1216556 | 0.1 | 0.06636364 |  | 0.8219925 | 1.506849 | 1.833167 | 11 | 11 | 0.8219925 | 11 | 0.8219925
17 |  |  |  | 0.1 | 0.1 | 0.1 | 0.13 |  | 0.08 | 0.05 | 0.08 | 0.08 | 0.08 | 0.03 | 0.13 | 0.05 | 0.05 | 0.03 | 0.1 | 0.05 | 0.05 | 0.03 |  |  | 17 | #NUM! | #NUM! | #NUM! | -2.302585 | -2.302585 | -2.302585 | -2.040221 |  | -2.525729 | -2.995732 | -2.525729 | -2.525729 | -2.525729 | -3.506558 | -2.040221 | -2.995732 | -2.995732 | -3.506558 | -2.302585 | -2.995732 | -2.995732 | -3.506558 | #NUM! | #NUM! |  | -2.676065 | 0.4693672 |  | 0.1489679 | 0.13 | 0.07615385 |  | 0.872671 | 1.707071 | 1.956145 | 13 | 13 | 0.872671 | 13 | 0.872671
20 | 0.03 |  |  | 0.13 | 0.13 | 0.13 | 0.15 | 0.05 | 0.13 |  | 0.1 | 0.1 | 0.1 | 0.08 | 0.13 | 0.08 | 0.08 | 0.05 | 0.13 | 0.05 | 0.05 | 0.05 |  |  | 20 | -3.506558 | #NUM! | #NUM! | -2.040221 | -2.040221 | -2.040221 | -1.89712 | -2.995732 | -2.040221 |  | -2.302585 | -2.302585 | -2.302585 | -2.525729 | -2.040221 | -2.525729 | -2.525729 | -2.995732 | -2.040221 | -2.995732 | -2.995732 | -2.995732 | #NUM! | #NUM! |  | -2.348801 | 0.3421944 |  | 0.1676392 | 0.15 | 0.1007692 |  | 0.8947786 | 1.48855 | 1.663595 | 13 | 13 | 0.8947786 | 13 | 0.8947786
23 | 0.03 | 0.05 |  | 0.15 | 0.15 | 0.15 | 0.15 | 0.05 | 0.13 | 0.1 | 0.13 | 0.13 | 0.13 | 0.1 | 0.15 | 0.13 | 0.08 | 0.08 | 0.13 | 0.05 | 0.1 | 0.08 | 0.03 |  | 23 | -3.506558 | -2.995732 | #NUM! | -1.89712 | -1.89712 | -1.89712 | -1.89712 | -2.995732 | -2.040221 | -2.302585 | -2.040221 | -2.040221 | -2.040221 | -2.302585 | -1.89712 | -2.040221 | -2.525729 | -2.525729 | -2.040221 | -2.995732 | -2.302585 | -2.525729 | #NUM! | -3.506558 |  | -2.174425 | 0.3107445 |  | 0.1895134 | 0.15 | 0.1185714 |  | 0.7915006 | 1.26506 | 1.598306 | 14 | 14 | 0.7915006 | 14 | 0.7915006
26 | 0.05 | 0.05 |  | 0.18 | 0.15 | 0.15 | 0.18 | 0.08 | 0.15 | 0.1 | 0.13 | 0.15 | 0.13 | 0.1 | 0.18 | 0.13 | 0.08 | 0.1 | 0.15 | 0.08 | 0.1 | 0.08 | 0.05 |  | 26 | -2.995732 | -2.995732 | #NUM! | -1.714798 | -1.89712 | -1.89712 | -1.714798 | -2.525729 | -1.89712 | -2.302585 | -2.040221 | -1.89712 | -2.040221 | -2.302585 | -1.714798 | -2.040221 | -2.525729 | -2.302585 | -1.89712 | -2.525729 | -2.302585 | -2.525729 | #NUM! | -2.995732 |  | -2.078425 | 0.2606609 |  | 0.1921121 | 0.18 | 0.1292857 |  | 0.9369528 | 1.392265 | 1.48595 | 14 | 14 | 0.9369528 | 14 | 0.9369528
[62 empty] | 0 | 0
[62 empty] | 0 | 0
[62 empty] | 0 | 0
S-3b | [24 empty] | S-3b | [32 empty] | 0.9139489 | 1.273185 | 1.399549 |  | 0 | 0.9139489
[6 empty] | Constant bending moment region | [24 empty] | Constant bending moment region | [30 empty] | 0 | 0
Load | Crack 1-1 | Crack 1-2 | Crack 2-1 | Crack 2-2 | Crack 3-1 | Crack 3-2 | Crack 4-1 | Crack 4-2 | Crack 5-1 | Crack 5-2 | Crack 5-3 | Crack 6-1 | Crack 6-2 | Crack 7-1 | Crack 7-2 | Crack 8-1 | Crack 8-2 | Crack 9-1 | Crack 9-2 | Crack 9-3 | Crack 10-1 | Crack 10-2 | Crack 0-1 | Crack 0-2 | Load | Crack 1-1 | Crack 1-2 | Crack 2-1 | Crack 2-2 | Crack 3-1 | Crack 3-2 | Crack 4-1 | Crack 4-2 | Crack 5-1 | Crack 5-2 | Crack 5-3 | Crack 6-1 | Crack 6-2 | Crack 7-1 | Crack 7-2 | Crack 8-1 | Crack 8-2 | Crack 9-1 | Crack 9-2 | Crack 9-3 | Crack 10-1 | Crack 10-2 |  | Crack 0-1 |  | mean | std |  | w95% | wmax | wm |  | wmax/wk | wmax/wm | wk/wm |  | 0
0 | [24 empty] | 0 | #NUM! | #NUM! | #NUM! | #NUM! | #NUM! | [10 empty] | #NUM! | #NUM! | #NUM! | #NUM! | #NUM! | #NUM! | #NUM! | #NUM! | #NUM! |  | #DIV/0! | #DIV/0! |  | #DIV/0! | 0 | #DIV/0! |  |  |  |  | 0 | 0 | 0
5 | [24 empty] | 5 | #NUM! | #NUM! | #NUM! | #NUM! | #NUM! | [10 empty] | #NUM! | #NUM! | #NUM! | #NUM! | #NUM! | #NUM! | #NUM! | #NUM! | #NUM! |  | #DIV/0! | #DIV/0! |  | #DIV/0! | 0 | #DIV/0! |  |  |  |  | 0 | 0 | 0
8 |  |  |  |  | 0.05 | 0.03 | 0.05 | 0.03 |  | 0.05 |  | 0.05 | 0.05 | [11 empty] | 8 | #NUM! | #NUM! | #NUM! | #NUM! | -2.995732 | -3.506558 | -2.995732 | -3.506558 |  | -2.995732 |  | -2.995732 | -2.995732 |  |  | #NUM! | #NUM! | #NUM! | #NUM! | #NUM! | #NUM! | #NUM! | #NUM! | #NUM! |  | -3.166007 | 0.2408055 |  | 0.06266716 | 0.05 | 0.04333333 |  | 0.797866 | 1.153846 | 1.446165 | 6 | 6 | 0.797866 | 6 | 0.797866
11 |  |  |  | 0.03 | 0.05 | 0.05 | 0.08 | 0.05 | 0.03 | 0.08 |  | 0.08 | 0.08 | 0.05 | 0.05 | 0.03 | 0.05 | [7 empty] | 11 | #NUM! | #NUM! | #NUM! | -3.506558 | -2.995732 | -2.995732 | -2.525729 | -2.995732 | -3.506558 | -2.525729 |  | -2.525729 | -2.525729 | -2.995732 | -2.995732 | -3.506558 | -2.995732 | #NUM! | #NUM! | #NUM! | #NUM! | #NUM! | #NUM! | #NUM! |  | -2.8436 | 0.3225349 |  | 0.09895625 | 0.08 | 0.06111111 |  | 0.8084381 | 1.309091 | 1.619284 | 9 | 9 | 0.8084381 | 9 | 0.8084381
14 |  |  | 0.03 | 0.05 | 0.05 | 0.08 | 0.08 | 0.08 | 0.05 | 0.08 | 0.05 | 0.1 | 0.08 | 0.08 | 0.08 | 0.05 | 0.08 |  | 0.03 |  |  | 0.03 |  |  | 14 | #NUM! | #NUM! | -3.506558 | -2.995732 | -2.995732 | -2.525729 | -2.525729 | -2.525729 | -2.995732 | -2.525729 | -2.995732 | -2.302585 | -2.525729 | -2.525729 | -2.525729 | -2.995732 | -2.525729 | #NUM! | -3.506558 | #NUM! | #NUM! | -3.506558 | #NUM! | #NUM! |  | -2.597415 | 0.2098119 |  | 0.1051566 | 0.1 | 0.076 |  | 0.9509631 | 1.315789 | 1.383639 | 10 | 10 | 0.9509631 | 10 | 0.9509631
17 |  | 0.03 | 0.05 | 0.08 | 0.1 | 0.13 | 0.13 | 0.1 | 0.08 | 0.1 | 0.08 | 0.13 | 0.1 | 0.1 | 0.13 | 0.08 | 0.08 |  | 0.05 |  |  | 0.05 |  |  | 17 | #NUM! | -3.506558 | -2.995732 | -2.525729 | -2.302585 | -2.040221 | -2.040221 | -2.302585 | -2.525729 | -2.302585 | -2.525729 | -2.040221 | -2.302585 | -2.302585 | -2.040221 | -2.525729 | -2.525729 | #NUM! | -2.995732 | #NUM! | #NUM! | -2.995732 | #NUM! | #NUM! |  | -2.242268 | 0.1839958 |  | 0.1437583 | 0.13 | 0.108 |  | 0.9042956 | 1.203704 | 1.331095 | 10 | 10 | 0.9042956 | 10 | 0.9042956
20 | 0.03 | 0.05 | 0.08 | 0.1 | 0.13 | 0.15 | 0.15 | 0.13 | 0.08 | 0.1 | 0.13 | 0.18 | 0.13 | 0.13 | 0.15 | 0.08 | 0.1 |  | 0.08 |  |  | 0.05 |  |  | 20 | -3.506558 | -2.995732 | -2.525729 | -2.302585 | -2.040221 | -1.89712 | -1.89712 | -2.040221 | -2.525729 | -2.302585 | -2.040221 | -1.714798 | -2.040221 | -2.040221 | -1.89712 | -2.525729 | -2.302585 | #NUM! | -2.525729 | #NUM! | #NUM! | -2.995732 | #NUM! | #NUM! |  | -2.039536 | 0.2172283 |  | 0.1859594 | 0.18 | 0.133 |  | 0.9679531 | 1.353383 | 1.398191 | 10 | 10 | 0.9679531 | 10 | 0.9679531
23 | 0.05 | 0.08 | 0.08 | 0.1 | 0.13 | 0.15 | 0.18 | 0.15 | 0.1 | 0.13 | 0.15 | 0.2 | 0.15 | 0.15 | 0.18 | 0.1 | 0.13 | 0.03 | 0.08 |  | 0.05 | 0.08 |  |  | 23 | -2.995732 | -2.525729 | -2.525729 | -2.302585 | -2.040221 | -1.89712 | -1.714798 | -1.89712 | -2.302585 | -2.040221 | -1.89712 | -1.609438 | -1.89712 | -1.89712 | -1.714798 | -2.302585 | -2.040221 | -3.506558 | -2.525729 | #NUM! | -2.995732 | -2.525729 | #NUM! | #NUM! |  | -1.886744 | 0.1824956 |  | 0.2046272 | 0.2 | 0.154 |  | 0.9773872 | 1.298701 | 1.328748 | 10 | 10 | 0.9773872 | 10 | 0.9773872
26 | 0.08 | 0.1 | 0.13 | 0.13 | 0.18 | 0.2 | 0.2 | 0.18 | 0.13 | 0.15 | 0.18 | 0.23 | 0.18 | 0.15 | 0.2 | 0.13 | 0.15 | 0.05 | 0.1 | 0.03 | 0.05 | 0.1 | 0.03 | 0.05 | 26 | -2.525729 | -2.302585 | -2.040221 | -2.040221 | -1.714798 | -1.609438 | -1.609438 | -1.714798 | -2.040221 | -1.89712 | -1.714798 | -1.469676 | -1.714798 | -1.89712 | -1.609438 | -2.040221 | -1.89712 | -2.995732 | -2.302585 | -3.506558 | -2.995732 | -2.302585 | #NUM! | -3.506558 |  | -1.727685 | 0.1625143 |  | 0.2321498 | 0.23 | 0.18 |  | 0.9907395 | 1.277778 | 1.289721 | 10 | 10 | 0.9907395 | 10 | 0.9907395

## Sheet2
[7 empty] | mean | 2.911111
[7 empty] | std | 1.28361
[7 empty] | X | Y
[7 empty] | 0.1 | 0 | 0.0008128885
[7 empty] | 1 | 3 | 0.02374646
[7 empty] | 2 | 5 | 0.03492331
[7 empty] | 3 | 4 | 0.03822961
[7 empty] | 4 | 3.5 | 0.03837006
[7 empty] | 5 | 3 | 0.03717109
[7 empty] | 6 | 2.8 | 0.03541584
[7 empty] | 7 | 2.5 | 0.03346571
[7 empty] | 8 | 2.4 | 0.03149416
Testje met S3-a, laatste load step
meanlog | -2.078425 |  |  |  |  | w95 | 0.1921121
stdlog | 0.2606609
mean | 0.1292857 | [5 empty] | DIST |  | CUM
std | 0.03195181 | w | ln(w) | X | ln(X) |  | lognorm | norm | lognorm | norm
|  | 0.15 | -1.89712 | -0.01 | #NUM! |  | #NUM! | 0.0009331809 | #NUM! | 6.52566e-06
|  | 0.15 | -1.89712 | 0 | #NUM! |  | #NUM! | 0.003477057 | #NUM! | 2.601993e-05
|  | 0.18 | -1.714798 | 0.01 | -4.60517 |  | 6.030654e-19 | 0.01174676 | 1.604907e-22 | 9.449352e-05
|  | 0.08 | -2.525729 | 0.02 | -3.912023 |  | 1.376256e-09 | 0.03598196 | 1.000472e-12 | 0.0003127272
|  | 0.15 | -1.89712 | 0.03 | -3.506558 |  | 1.546442e-05 | 0.0999337 | 2.14e-08 | 0.0009438391
|  | 0.1 | -2.302585 | 0.04 | -3.218876 |  | 0.002666914 | 0.2516515 | 6.065309e-06 | 0.002599915
|  | 0.13 | -2.040221 | 0.05 | -2.995732 |  | 0.06260499 | 0.574576 | 0.0002164588 | 0.006543093
|  | 0.15 | -1.89712 | 0.06 | -2.813411 |  | 0.4788601 | 1.189477 | 0.002403429 | 0.01506246
|  | 0.13 | -2.040221 | 0.07 | -2.65926 |  | 1.826059 | 2.232671 | 0.01292972 | 0.03176438
|  | 0.1 | -2.302585 | 0.08 | -2.525729 |  | 4.388271 | 3.79974 | 0.04307773 | 0.06147591
|  | 0.18 | -1.714798 | 0.09 | -2.407946 |  | 7.648239 | 5.863319 | 0.103084 | 0.1094366
|  | 0.13 | -2.040221 | 0.1 | -2.302585 |  | 10.57412 | 8.203393 | 0.1949034 | 0.179687
|  | 0.08 | -2.525729 | 0.11 | -2.207275 |  | 12.31349 | 10.40648 | 0.3105403 | 0.273059
|  | 0.1 | -2.302585 | 0.12 | -2.120264 |  | 12.59095 | 11.96947 | 0.4362401 | 0.3856724
|  |  |  | 0.13 | -2.040221 |  | 11.64732 | 12.48263 | 0.5582631 | 0.5089176
|  |  |  | 0.14 | -1.966113 |  | 9.963043 | 11.80314 | 0.6667204 | 0.6313106
|  |  |  | 0.15 | -1.89712 |  | 8.010994 | 10.11928 | 0.7566476 | 0.7416038
|  |  |  | 0.16 | -1.832581 |  | 6.131302 | 7.866151 | 0.8271992 | 0.8317915
|  |  |  | 0.17 | -1.771957 |  | 4.510357 | 5.544152 | 0.8801497 | 0.8987109
|  |  |  | 0.18 | -1.714798 |  | 3.213488 | 3.542978 | 0.9184948 | 0.9437676
|  |  |  | 0.19 | -1.660731 |  | 2.230929 | 2.052873 | 0.945471 | 0.9712954
|  |  |  | 0.2 | -1.609438 |  | 1.516541 | 1.07849 | 0.9640083 | 0.9865565
|  |  |  | 0.21 | -1.560648 |  | 1.013437 | 0.5137252 | 0.9765056 | 0.9942336
|  |  |  | 0.22 | -1.514128 |  | 0.6679044 | 0.2218737 | 0.9848012 | 0.9977379
|  |  |  | 0.23 | -1.469676 |  | 0.4352699 | 0.08688427 | 0.9902389 | 0.9991894
|  |  |  | 0.24 | -1.427116 |  | 0.2811144 | 0.0308487 | 0.9937672 | 0.9997349
|  |  |  | 0.25 | -1.386294 |  | 0.1802526 | 0.009931003 | 0.996038 | 0.999921
|  |  |  | 0.26 | -1.347074 |  | 0.1149257 | 0.002898743 | 0.9974901 | 0.9999785
|  |  |  | 0.27 | -1.309333 |  | 0.07295382 | 0.0007671613 | 0.9984139 | 0.9999947
|  |  |  | 0.28 | -1.272966 |  | 0.04615768 | 0.0001840874 | 0.9989994 | 0.9999988
|  |  |  | 0.29 | -1.237874 |  | 0.02913417 | 4.005179e-05 | 0.9993695 | 0.9999998
|  |  |  | 0.3 | -1.203973 |  | 0.01835954 | 7.900965e-06 | 0.9996028 | 1
|  |  |  | 0.31 | -1.171183 |  | 0.01155868 | 1.413184e-06 | 0.9997498 | 1
|  |  |  | 0.32 | -1.139434 |  | 0.007274225 | 2.291806e-07 | 0.9998423 | 1
|  |  |  | 0.33 | -1.108663 |  | 0.004578318 | 3.369902e-08 | 0.9999005 | 1
|  |  |  | 0.34 | -1.07881 |  | 0.002882998 | 4.492801e-09 | 0.9999372 | 1
|  |  |  | 0.35 | -1.049822 |  | 0.001816998 | 5.430971e-10 | 0.9999603 | 1
|  |  |  | 0.36 | -1.021651 |  | 0.001146481 | 5.952483e-11 | 0.9999748 | 1
|  |  |  | 0.37 | -0.9942523 |  | 0.0007244241 | 5.915334e-12 | 0.999984 | 1
|  |  |  | 0.38 | -0.967584 |  | 0.0004584881 | 5.329921e-13 | 0.9999899 | 1
|  |  |  | 0.39 | -0.9416085 |  | 0.0002907057 | 4.354344e-14 | 0.9999935 | 1
|  |  |  | 0.4 | -0.9162907 |  | 0.0001846881 | 3.225411e-15 | 0.9999959 | 1
|  |  |  | 0.41 | -0.8915981 |  | 0.0001175824 | 2.166246e-16 | 0.9999974 | 1
|  |  |  | 0.42 | -0.8675006 |  | 7.50264e-05 | 1.31914e-17 | 0.9999983 | 1
|  |  |  | 0.43 | -0.8439701 |  | 4.798392e-05 | 7.283406e-19 | 0.9999989 | 1
|  |  |  | 0.44 | -0.8209806 |  | 3.076254e-05 | 3.646183e-20 | 0.9999993 | 1
|  |  |  | 0.45 | -0.7985077 |  | 1.977073e-05 | 1.655019e-21 | 0.9999995 | 1
|  |  |  | 0.46 | -0.7765288 |  | 1.273857e-05 | 6.811264e-23 | 0.9999997 | 1
|  |  |  | 0.47 | -0.7550226 |  | 8.228783e-06 | 2.541633e-24 | 0.9999998 | 1
|  |  |  | 0.48 | -0.7339692 |  | 5.329453e-06 | 8.59921e-26 | 0.9999999 | 1
|  |  |  | 0.49 | -0.7133499 |  | 3.460776e-06 | 2.637938e-27 | 0.9999999 | 1